## Sheet1
| Weld Main Stage Data: Laser Power (W) | Weld End Stage Data: Wire Power (kW) | Post-Weld Data: Laser Off Delay (s) | Weld Main Stage Data: Wire Power (kW) | Weld End Stage Data: Laser Power (W) | Post-Weld Data: Pull Out Dist (mm) | Weld Fill Stage Data: Heat Wirefeed Speed (mm/s) | Summary: Measured Weld Time | Weld Ignition Stage Data: Laser Pre-Time (s) | Weld Main Stage Data: Heat Wirefeed Speed (mm/s) | Summary: Total Length | Weld Ignition Stage Data: Laser Power (W) | Weld Fill Stage Data: Laser Power (W) | Summary: Pre-Run Temp (C) | Summary: Starting O2 ppm | Pre-Weld Data: PreTime Recorded (s) | Post-Weld Data: Roll Back Time (s) | Weld Fill Stage Data: Fill Time (s) | Weld Main Stage Data: Weave Width (mm) | Weld Main Stage Data: Travel Speed (mm/s) | Weld Fill Stage Data: Wire Power (kW) | Weld Ignition Stage Data: Wire Power (kW) | Summary: Measured Pre-Time | Weld End Stage Data: Heat Wirefeed Speed (mm/s) | Weld Ignition Stage Data: Laser Start Move Delay (s) | Summary: Ending O2 ppm
count | 1000 | 1000 | 1000 | 1000 | 1000 | 1000 | 1000 | 1000 | 1000 | 1000 | 1000 | 1000 | 1000 | 1000 | 1000 | 1000 | 1000 | 1000 | 1000 | 1000 | 1000 | 1000 | 1000 | 1000 | 1000 | 1000
mean | 4518.056 | 0.1520522 | 0.1777555 | 0.596341 | 4915.316 | 7.004519 | 34.46331 | 86.11365 | 0.3508263 | 70.29829 | 125.685 | 4727.162 | 4908.021 | 27.24737 | 25.78109 | 54.69021 | 0.01009301 | 0.4596219 | 0.05 | 7.902204 | 0.150465 | 0.1477224 | 54.61772 | 35.09254 | 0.2 | 63.33263
std | 873.0174 | 0.08642766 | 0.04366842 | 0.3422919 | 633.4235 | 0.5798463 | 14.31874 | 36.95741 | 0.08903032 | 33.96177 | 71.91081 | 731.8131 | 627.192 | 18.96359 | 32.21671 | 31.35606 | 0.005872206 | 0.2013298 | 9.236652e-16 | 3.500087 | 0.08635284 | 0.0859165 | 31.49452 | 14.15397 | 2.832485e-15 | 36.31983
min | 3002.081 | 3.739373e-05 | 0.1001542 | 0.0008844001 | 3801.943 | 6.001715 | 10.03884 | 21.50598 | 0.2002579 | 10.17357 | 0.1040876 | 3500.947 | 3802.995 | -4.182163 | -28.90839 | -0.9454916 | 3.155971e-05 | 0.1026123 | 0.05 | 2.022366 | 6.303566e-05 | 9.97105e-05 | -0.8216508 | 10.15973 | 0.2 | 0.05519359
25% | 3756.935 | 0.07834863 | 0.1410914 | 0.3011699 | 4368.416 | 6.497357 | 21.33571 | 54.92487 | 0.2741403 | 40.7866 | 62.62932 | 4112.808 | 4382.493 | 9.983632 | -1.843845 | 26.96759 | 0.005112383 | 0.2775707 | 0.05 | 4.841911 | 0.07632917 | 0.07132009 | 27.35346 | 23.39856 | 0.2 | 31.41461
50% | 4517.627 | 0.1550851 | 0.1757003 | 0.6030553 | 4915.885 | 6.981125 | 34.19109 | 86.80056 | 0.3502284 | 69.10749 | 125.8785 | 4681.665 | 4910.968 | 27.00305 | 24.6199 | 55.18011 | 0.01029233 | 0.4603758 | 0.05 | 7.802324 | 0.1483098 | 0.1438808 | 55.30919 | 34.68793 | 0.2 | 63.73409
75% | 5269.726 | 0.2256859 | 0.2171311 | 0.8811461 | 5465.011 | 7.496951 | 46.89141 | 117.1264 | 0.4296933 | 97.98266 | 189.2983 | 5380.107 | 5444.059 | 43.64235 | 54.77507 | 81.99325 | 0.01520321 | 0.6410065 | 0.05 | 10.91634 | 0.2268502 | 0.2203593 | 83.11167 | 47.92 | 0.2 | 94.85368
max | 5999.755 | 0.2997681 | 0.2498381 | 1.199831 | 5997.158 | 7.999063 | 59.18336 | 149.8443 | 0.4997725 | 129.9379 | 248.3826 | 5984.253 | 5996.39 | 59.97866 | 81.96866 | 107.3637 | 0.01999541 | 0.799209 | 0.05 | 13.99925 | 0.2997695 | 0.2996893 | 107.4294 | 59.24949 | 0.2 | 125.9956