## Sheet1
Sample Name | Parent Sample Name | Contact | Ultimate Stress (ksi) | Microstructure type (1-basketweave, 2-colony, 4-GB alpha) | Fusion zone depth at 50% fusion zone width (mm) | Date received | Fusion zone width (mm) | Unnamed: 12 | Bead height (mm) | Yield Strain (%) | Average Dia (in) | Bead quality (1-intermittent, 2-variable, 3-rippled, 4-smooth) | Vickers hardness (MPa) | Unnamed: 10 | Initial Gage Length (in) | Distance from left edge of weld bead at half bead height above base plate(mm) | Beta grain length // build (microns) | Vickers hardness (MPa) perp. build | Fusion zone depth at 75% fusion zone width (mm) | Robot Data | Vickers hardness (MPa) // build | Bead width (mm) | Identification Information: Alias | Beta grain length perp. build (microns) | Max Load (lbf) | Alpha lath thickness (microns) | Modulus Range Strain Rate (in/in/min) | FILES: hardnessCMUX.X-X.X.zip | Received from | Distance from top of weld bead // To build (mm) | Fusion zone area (mm^2) | Fusion zone depth (mm) | Strain at Max Load (%) | Weld Main Stage Data | Yield Stress (ksi) | Date built | Description | Stacked Bead Height (mm) | Notes | Physical Weld Label | Identification Information: Date | Identification Information: Operator | Identification Information: Time | Laser Equipment Data: Optical Channel | Summary: Ending O2 ppm | Summary: Laser Power (W) | Summary: Measured Pre-Time | Summary: Measured Weld Time | Summary: Robot Travel Speed (mm/s) | Summary: Starting O2 ppm | Summary: Total Length | Summary: Wire Feed Speed (mm/s) | Summary: Wire Power (kW) | Pre-Weld Data: Gas Pre-Flow Time (s) | Pre-Weld Data: Gas Purge Time (s) | Pre-Weld Data: PreTime Recorded (s) | Weld Ignition Stage Data | Weld Ignition Stage Data: Laser Power (W) | Weld Ignition Stage Data: Laser Pre-Time (s) | Weld Ignition Stage Data: Laser Start Move Delay (s) | Weld Ignition Stage Data: Program Description | Weld Ignition Stage Data: Weld Power Source/Hotwire Mode | Weld Ignition Stage Data: Wire Power (kW) | Weld Ignition Stage Data: Wobbler Amplitude (mm) | Weld Ignition Stage Data: Wobbler Frequency (Hz) | Weld Ignition Stage Data: Wobbler Program | Weld Main Stage Data: Heat Wirefeed Speed (mm/s) | Weld Main Stage Data: Laser Power (W) | Weld Main Stage Data: Program Description | Weld Main Stage Data: Travel Speed (mm/s) | Weld Main Stage Data: Weave Length (mm) | Weld Main Stage Data: Weave Width (mm) | Weld Main Stage Data: Weld Power Source/Hotwire Mode | Weld Main Stage Data: Wire Power (kW) | Weld Main Stage Data: Wobbler Amplitude (mm) | Weld Main Stage Data: Wobbler Frequency (Hz) | Weld Main Stage Data: Wobbler Program | Weld Fill Stage Data | Weld Fill Stage Data: Fill Time (s) | Weld Fill Stage Data: Heat Wirefeed Speed (mm/s) | Weld Fill Stage Data: Laser Power (W) | Weld Fill Stage Data: Program Description | Weld Fill Stage Data: Weld Power Source/Hotwire Mode | Weld Fill Stage Data: Wire Power (kW) | Weld Fill Stage Data: Wobbler Amplitude (mm) | Weld Fill Stage Data: Wobbler Frequency (Hz) | Weld Fill Stage Data: Wobbler Program | Weld End Stage Data | Weld End Stage Data: Heat Wirefeed Speed (mm/s) | Weld End Stage Data: Laser Power (W) | Weld End Stage Data: Program Description | Weld End Stage Data: Weld Power Source/Hotwire Mode | Weld End Stage Data: Wire Power (kW) | Weld End Stage Data: Wobbler Amplitude (mm) | Weld End Stage Data: Wobbler Frequency (Hz) | Weld End Stage Data: Wobbler Program | Post-Weld Data: Burn Back Time (s) | Post-Weld Data: Gas Off Delay (s) | Post-Weld Data: Laser Off Delay (s) | Post-Weld Data: Pull Out Dist (mm) | Post-Weld Data: Roll Back Time (s) | Summary: Pre-Run Temp (C) | max Vickers hardness (MPa) | min Vickers hardness (MPa) | mean Vickers hardness (MPa) | std Vickers hardness (MPa) | max Notes | min Notes | mean Notes | std Notes | max Distance from left edge of weld bead at half bead height above base plate(mm) | min Distance from left edge of weld bead at half bead height above base plate(mm) | mean Distance from left edge of weld bead at half bead height above base plate(mm) | std Distance from left edge of weld bead at half bead height above base plate(mm) | max Vickers hardness (MPa) perp. build | min Vickers hardness (MPa) perp. build | mean Vickers hardness (MPa) perp. build | std Vickers hardness (MPa) perp. build | max Vickers hardness (MPa) // build | min Vickers hardness (MPa) // build | mean Vickers hardness (MPa) // build | std Vickers hardness (MPa) // build | max Distance from top of weld bead // To build (mm) | min Distance from top of weld bead // To build (mm) | mean Distance from top of weld bead // To build (mm) | std Distance from top of weld bead // To build (mm) | remelt ratio | max Fusion zone depth at 50% fusion zone width (mm) | min Fusion zone depth at 50% fusion zone width (mm) | mean Fusion zone depth at 50% fusion zone width (mm) | std Fusion zone depth at 50% fusion zone width (mm) | max Fusion zone width (mm) | min Fusion zone width (mm) | mean Fusion zone width (mm) | std Fusion zone width (mm) | max Bead height (mm) | min Bead height (mm) | mean Bead height (mm) | std Bead height (mm) | max Bead quality (1-intermittent, 2-variable, 3-rippled, 4-smooth) | min Bead quality (1-intermittent, 2-variable, 3-rippled, 4-smooth) | mean Bead quality (1-intermittent, 2-variable, 3-rippled, 4-smooth) | std Bead quality (1-intermittent, 2-variable, 3-rippled, 4-smooth) | max Fusion zone depth at 75% fusion zone width (mm) | min Fusion zone depth at 75% fusion zone width (mm) | mean Fusion zone depth at 75% fusion zone width (mm) | std Fusion zone depth at 75% fusion zone width (mm) | max Fusion zone area (mm^2) | min Fusion zone area (mm^2) | mean Fusion zone area (mm^2) | std Fusion zone area (mm^2) | max Fusion zone depth (mm) | min Fusion zone depth (mm) | mean Fusion zone depth (mm) | std Fusion zone depth (mm) | max remelt ratio | min remelt ratio | mean remelt ratio | std remelt ratio | max Microstructure type (1-basketweave, 2-colony, 4-GB alpha) | min Microstructure type (1-basketweave, 2-colony, 4-GB alpha) | mean Microstructure type (1-basketweave, 2-colony, 4-GB alpha) | std Microstructure type (1-basketweave, 2-colony, 4-GB alpha) | FILE: As received | FILE: Image | FILE: MetallographyCMU | FILE: image of bead | FILE: images, [file1.jpg, file2.jpg, etc.] | FILE: STL | FILE: experimental setup | FILE: MetrologyCMU
Feature4QMWall_2 |  | Wolf | [17 empty] | ['6700-112611', 'ROBOTWARE_6.10.1039', '6.10.01.00', 'IRB 6700-155/2.85', '6700-112611', '6700-112611', 'ROBOTWARE_6.10.1039', '6.10.01.00', 'IRB 6700-155/2.85', '6700-112611', '6700-112611', 'ROBOTWARE_6.10.1039', '6.10.01.00', 'IRB 6700-155/2.85', '6700-112611', '6700-112611', 'ROBOTWARE_6.10.1039', '6.10.01.00', 'IRB 6700-155/2.85', '6700-112611', '6700-112611', 'ROBOTWARE_6.10.1039', '6.10.01.00', 'IRB 6700-155/2.85', '6700-112611', '6700-112611', 'ROBOTWARE_6.10.1039', '6.10.01.00', 'IRB 6700-155/2.85', '6700-112611', '6700-112611', 'ROBOTWARE_6.10.1039', '6.10.01.00', 'IRB 6700-155/2.85', '6700-112611', '6700-112611', 'ROBOTWARE_6.10.1039', '6.10.01.00', 'IRB 6700-155/2.85', '6700-112611', '6700-112611', 'ROBOTWARE_6.10.1039', '6.10.01.00', 'IRB 6700-155/2.85', '6700-112611', '6700-112611', 'ROBOTWARE_6.10.1039', '6.10.01.00', 'IRB 6700-155/2.85', '6700-112611', '6700-112611', 'ROBOTWARE_6.10.1039', '6.10.01.00', 'IRB 6700-155/2.85', '6700-112611', '6700-112611', 'ROBOTWARE_6.10.1039', '6.10.01.00', 'IRB 6700-155/2.85', '6700-112611', '6700-112611', 'ROBOTWARE_6.10.1039', '6.10.01.00', 'IRB 6700-155/2.85', '6700-112611', '6700-112611', 'ROBOTWARE_6.10.1039', '6.10.01.00', 'IRB 6700-155/2.85', '6700-112611', '6700-112611', 'ROBOTWARE_6.10.1039', '6.10.01.00', 'IRB 6700-155/2.85', '6700-112611', '6700-112611', 'ROBOTWARE_6.10.1039', '6.10.01.00', 'IRB 6700-155/2.85', '6700-112611', '6700-112611', 'ROBOTWARE_6.10.1039', '6.10.01.00', 'IRB 6700-155/2.85', '6700-112611', '6700-112611', 'ROBOTWARE_6.10.1039', '6.10.01.00', 'IRB 6700-155/2.85', '6700-112611', '6700-112611', 'ROBOTWARE_6.10.1039', '6.10.01.00', 'IRB 6700-155/2.85', '6700-112611', '6700-112611', 'ROBOTWARE_6.10.1039', '6.10.01.00', 'IRB 6700-155/2.85', '6700-112611', '6700-112611', 'ROBOTWARE_6.10.1039', '6.10.01.00', 'IRB 6700-155/2.85', '6700-112611', '6700-112611', 'ROBOTWARE_6.10.1039', '6.10.01.00', 'IRB 6700-155/2.85', '6700-112611', '6700-112611', 'ROBOTWARE_6.10.1039', '6.10.01.00', 'IRB 6700-155/2.85', '6700-112611', '6700-112611', 'ROBOTWARE_6.10.1039', '6.10.01.00', 'IRB 6700-155/2.85', '6700-112611', '6700-112611', 'ROBOTWARE_6.10.1039', '6.10.01.00', 'IRB 6700-155/2.85', '6700-112611', '6700-112611', 'ROBOTWARE_6.10.1039', '6.10.01.00', 'IRB 6700-155/2.85', '6700-112611', '6700-112611', 'ROBOTWARE_6.10.1039', '6.10.01.00', 'IRB 6700-155/2.85', '6700-112611', '6700-112611', 'ROBOTWARE_6.10.1039', '6.10.01.00', 'IRB 6700-155/2.85', '6700-112611', '6700-112611', 'ROBOTWARE_6.10.1039', '6.10.01.00', 'IRB 6700-155/2.85', '6700-112611', '6700-112611', 'ROBOTWARE_6.10.1039', '6.10.01.00', 'IRB 6700-155/2.85', '6700-112611', '6700-112611', 'ROBOTWARE_6.10.1039', '6.10.01.00', 'IRB 6700-155/2.85', '6700-112611', '6700-112611', 'ROBOTWARE_6.10.1039', '6.10.01.00', 'IRB 6700-155/2.85', '6700-112611', '6700-112611', 'ROBOTWARE_6.10.1039', '6.10.01.00', 'IRB 6700-155/2.85', '6700-112611', '6700-112611', 'ROBOTWARE_6.10.1039', '6.10.01.00', 'IRB 6700-155/2.85', '6700-112611', '6700-112611', 'ROBOTWARE_6.10.1039', '6.10.01.00', 'IRB 6700-155/2.85', '6700-112611', '6700-112611', 'ROBOTWARE_6.10.1039', '6.10.01.00', 'IRB 6700-155/2.85', '6700-112611', '6700-112611', 'ROBOTWARE_6.10.1039', '6.10.01.00', 'IRB 6700-155/2.85', '6700-112611', '6700-112611', 'ROBOTWARE_6.10.1039', '6.10.01.00', 'IRB 6700-155/2.85', '6700-112611', '6700-112611', 'ROBOTWARE_6.10.1039', '6.10.01.00', 'IRB 6700-155/2.85', '6700-112611', '6700-112611', 'ROBOTWARE_6.10.1039', '6.10.01.00', 'IRB 6700-155/2.85', '6700-112611', '6700-112611', 'ROBOTWARE_6.10.1039', '6.10.01.00', 'IRB 6700-155/2.85', '6700-112611', '6700-112611', 'ROBOTWARE_6.10.1039', '6.10.01.00', 'IRB 6700-155/2.85', '6700-112611', '6700-112611', 'ROBOTWARE_6.10.1039', '6.10.01.00', 'IRB 6700-155/2.85', '6700-112611', '6700-112611', 'ROBOTWARE_6.10.1039', '6.10.01.00', 'IRB 6700-155/2.85', '6700-112611', '6700-112611', 'ROBOTWARE_6.10.1039', '6.10.01.00', 'IRB 6700-155/2.85', '6700-112611', '6700-112611', 'ROBOTWARE_6.10.1039', '6.10.01.00', 'IRB 6700-155/2.85', '6700-112611', '6700-112611', 'ROBOTWARE_6.10.1039', '6.10.01.00', 'IRB 6700-155/2.85', '6700-112611', '6700-112611', 'ROBOTWARE_6.10.1039', '6.10.01.00', 'IRB 6700-155/2.85', '6700-112611', '6700-112611', 'ROBOTWARE_6.10.1039', '6.10.01.00', 'IRB 6700-155/2.85', '6700-112611', '6700-112611', 'ROBOTWARE_6.10.1039', '6.10.01.00', 'IRB 6700-155/2.85', '6700-112611', '6700-112611', 'ROBOTWARE_6.10.1039', '6.10.01.00', 'IRB 6700-155/2.85', '6700-112611', '6700-112611', 'ROBOTWARE_6.10.1039', '6.10.01.00', 'IRB 6700-155/2.85', '6700-112611', '6700-112611', 'ROBOTWARE_6.10.1039', '6.10.01.00', 'IRB 6700-155/2.85', '6700-112611', '6700-112611', 'ROBOTWARE_6.10.1039', '6.10.01.00', 'IRB 6700-155/2.85', '6700-112611', '6700-112611', 'ROBOTWARE_6.10.1039', '6.10.01.00', 'IRB 6700-155/2.85', '6700-112611', '6700-112611', 'ROBOTWARE_6.10.1039', '6.10.01.00', 'IRB 6700-155/2.85', '6700-112611', '6700-112611', 'ROBOTWARE_6.10.1039', '6.10.01.00', 'IRB 6700-155/2.85', '6700-112611', '6700-112611', 'ROBOTWARE_6.10.1039', '6.10.01.00', 'IRB 6700-155/2.85', '6700-112611', '6700-112611', 'ROBOTWARE_6.10.1039', '6.10.01.00', 'IRB 6700-155/2.85', '6700-112611', '6700-112611', 'ROBOTWARE_6.10.1039', '6.10.01.00', 'IRB 6700-155/2.85', '6700-112611', '6700-112611', 'ROBOTWARE_6.10.1039', '6.10.01.00', 'IRB 6700-155/2.85', '6700-112611', '6700-112611', 'ROBOTWARE_6.10.1039', '6.10.01.00', 'IRB 6700-155/2.85', '6700-112611', '6700-112611', 'ROBOTWARE_6.10.1039', '6.10.01.00', 'IRB 6700-155/2.85', '6700-112611', '6700-112611', 'ROBOTWARE_6.10.1039', '6.10.01.00', 'IRB 6700-155/2.85', '6700-112611', '6700-112611', 'ROBOTWARE_6.10.1039', '6.10.01.00', 'IRB 6700-155/2.85', '6700-112611', '6700-112611', 'ROBOTWARE_6.10.1039', '6.10.01.00', 'IRB 6700-155/2.85', '6700-112611', '6700-112611', 'ROBOTWARE_6.10.1039', '6.10.01.00', 'IRB 6700-155/2.85', '6700-112611', '6700-112611', 'ROBOTWARE_6.10.1039', '6.10.01.00', 'IRB 6700-155/2.85', '6700-112611', '6700-112611', 'ROBOTWARE_6.10.1039', '6.10.01.00', 'IRB 6700-155/2.85', '6700-112611', '6700-112611', 'ROBOTWARE_6.10.1039', '6.10.01.00', 'IRB 6700-155/2.85', '6700-112611', '6700-112611', 'ROBOTWARE_6.10.1039', '6.10.01.00', 'IRB 6700-155/2.85', '6700-112611', '6700-112611', 'ROBOTWARE_6.10.1039', '6.10.01.00', 'IRB 6700-155/2.85', '6700-112611', '6700-112611', 'ROBOTWARE_6.10.1039', '6.10.01.00', 'IRB 6700-155/2.85', '6700-112611', '6700-112611', 'ROBOTWARE_6.10.1039', '6.10.01.00', 'IRB 6700-155/2.85', '6700-112611', '6700-112611', 'ROBOTWARE_6.10.1039', '6.10.01.00', 'IRB 6700-155/2.85', '6700-112611', '6700-112611', 'ROBOTWARE_6.10.1039', '6.10.01.00', 'IRB 6700-155/2.85', '6700-112611', '6700-112611', 'ROBOTWARE_6.10.1039', '6.10.01.00', 'IRB 6700-155/2.85', '6700-112611', '6700-112611', 'ROBOTWARE_6.10.1039', '6.10.01.00', 'IRB 6700-155/2.85', '6700-112611', '6700-112611', 'ROBOTWARE_6.10.1039', '6.10.01.00', 'IRB 6700-155/2.85', '6700-112611', '6700-112611', 'ROBOTWARE_6.10.1039', '6.10.01.00', 'IRB 6700-155/2.85', '6700-112611', '6700-112611', 'ROBOTWARE_6.10.1039', '6.10.01.00', 'IRB 6700-155/2.85', '6700-112611', '6700-112611', 'ROBOTWARE_6.10.1039', '6.10.01.00', 'IRB 6700-155/2.85', '6700-112611', '6700-112611', 'ROBOTWARE_6.10.1039', '6.10.01.00', 'IRB 6700-155/2.85', '6700-112611', '6700-112611', 'ROBOTWARE_6.10.1039', '6.10.01.00', 'IRB 6700-155/2.85', '6700-112611', '6700-112611', 'ROBOTWARE_6.10.1039', '6.10.01.00', 'IRB 6700-155/2.85', '6700-112611', '6700-112611', 'ROBOTWARE_6.10.1039', '6.10.01.00', 'IRB 6700-155/2.85', '6700-112611', '6700-112611', 'ROBOTWARE_6.10.1039', '6.10.01.00', 'IRB 6700-155/2.85', '6700-112611', '6700-112611', 'ROBOTWARE_6.10.1039', '6.10.01.00', 'IRB 6700-155/2.85', '6700-112611', '6700-112611', 'ROBOTWARE_6.10.1039', '6.10.01.00', 'IRB 6700-155/2.85', '6700-112611', '6700-112611', 'ROBOTWARE_6.10.1039', '6.10.01.00', 'IRB 6700-155/2.85', '6700-112611', '6700-112611', 'ROBOTWARE_6.10.1039', '6.10.01.00', 'IRB 6700-155/2.85', '6700-112611', '6700-112611', 'ROBOTWARE_6.10.1039', '6.10.01.00', 'IRB 6700-155/2.85', '6700-112611', '6700-112611', 'ROBOTWARE_6.10.1039', '6.10.01.00', 'IRB 6700-155/2.85', '6700-112611', '6700-112611', 'ROBOTWARE_6.10.1039', '6.10.01.00', 'IRB 6700-155/2.85', '6700-112611', '6700-112611', 'ROBOTWARE_6.10.1039', '6.10.01.00', 'IRB 6700-155/2.85', '6700-112611', '6700-112611', 'ROBOTWARE_6.10.1039', '6.10.01.00', 'IRB 6700-155/2.85', '6700-112611'] | [13 empty] | ['Direct Laser Power Control', 'Standard Weave Shape', 'Direct Laser Power Control', 'Standard Weave Shape', 'Direct Laser Power Control', 'Standard Weave Shape', 'Direct Laser Power Control', 'Standard Weave Shape', 'Direct Laser Power Control', 'Standard Weave Shape', 'Direct Laser Power Control', 'Standard Weave Shape', 'Direct Laser Power Control', 'Standard Weave Shape', 'Direct Laser Power Control', 'Standard Weave Shape', 'Direct Laser Power Control', 'Standard Weave Shape', 'Direct Laser Power Control', 'Standard Weave Shape', 'Direct Laser Power Control', 'Standard Weave Shape', 'Direct Laser Power Control', 'Standard Weave Shape', 'Direct Laser Power Control', 'Standard Weave Shape', 'Direct Laser Power Control', 'Standard Weave Shape', 'Direct Laser Power Control', 'Standard Weave Shape', 'Direct Laser Power Control', 'Standard Weave Shape', 'Direct Laser Power Control', 'Standard Weave Shape', 'Direct Laser Power Control', 'Standard Weave Shape', 'Direct Laser Power Control', 'Standard Weave Shape', 'Direct Laser Power Control', 'Standard Weave Shape', 'Direct Laser Power Control', 'Standard Weave Shape', 'Direct Laser Power Control', 'Standard Weave Shape', 'Direct Laser Power Control', 'Standard Weave Shape', 'Direct Laser Power Control', 'Standard Weave Shape', 'Direct Laser Power Control', 'Standard Weave Shape', 'Direct Laser Power Control', 'Standard Weave Shape', 'Direct Laser Power Control', 'Standard Weave Shape', 'Direct Laser Power Control', 'Standard Weave Shape', 'Direct Laser Power Control', 'Standard Weave Shape', 'Direct Laser Power Control', 'Standard Weave Shape', 'Direct Laser Power Control', 'Standard Weave Shape', 'Direct Laser Power Control', 'Standard Weave Shape', 'Direct Laser Power Control', 'Standard Weave Shape', 'Direct Laser Power Control', 'Standard Weave Shape', 'Direct Laser Power Control', 'Standard Weave Shape', 'Direct Laser Power Control', 'Standard Weave Shape', 'Direct Laser Power Control', 'Standard Weave Shape', 'Direct Laser Power Control', 'Standard Weave Shape', 'Direct Laser Power Control', 'Standard Weave Shape', 'Direct Laser Power Control', 'Standard Weave Shape', 'Direct Laser Power Control', 'Standard Weave Shape', 'Direct Laser Power Control', 'Standard Weave Shape', 'Direct Laser Power Control', 'Standard Weave Shape', 'Direct Laser Power Control', 'Standard Weave Shape', 'Direct Laser Power Control', 'Standard Weave Shape', 'Direct Laser Power Control', 'Standard Weave Shape', 'Direct Laser Power Control', 'Standard Weave Shape', 'Direct Laser Power Control', 'Standard Weave Shape', 'Direct Laser Power Control', 'Standard Weave Shape', 'Direct Laser Power Control', 'Standard Weave Shape', 'Direct Laser Power Control', 'Standard Weave Shape', 'Direct Laser Power Control', 'Standard Weave Shape', 'Direct Laser Power Control', 'Standard Weave Shape', 'Direct Laser Power Control', 'Standard Weave Shape', 'Direct Laser Power Control', 'Standard Weave Shape', 'Direct Laser Power Control', 'Standard Weave Shape', 'Direct Laser Power Control', 'Standard Weave Shape', 'Direct Laser Power Control', 'Standard Weave Shape', 'Direct Laser Power Control', 'Standard Weave Shape', 'Direct Laser Power Control', 'Standard Weave Shape', 'Direct Laser Power Control', 'Standard Weave Shape', 'Direct Laser Power Control', 'Standard Weave Shape', 'Direct Laser Power Control', 'Standard Weave Shape', 'Direct Laser Power Control', 'Standard Weave Shape', 'Direct Laser Power Control', 'Standard Weave Shape', 'Direct Laser Power Control', 'Standard Weave Shape', 'Direct Laser Power Control', 'Standard Weave Shape', 'Direct Laser Power Control', 'Standard Weave Shape', 'Direct Laser Power Control', 'Standard Weave Shape', 'Direct Laser Power Control', 'Standard Weave Shape', 'Direct Laser Power Control', 'Standard Weave Shape', 'Direct Laser Power Control', 'Standard Weave Shape', 'Direct Laser Power Control', 'Standard Weave Shape', 'Direct Laser Power Control', 'Standard Weave Shape', 'Direct Laser Power Control', 'Standard Weave Shape', 'Direct Laser Power Control', 'Standard Weave Shape', 'Direct Laser Power Control', 'Standard Weave Shape', 'Direct Laser Power Control', 'Standard Weave Shape', 'Direct Laser Power Control', 'Standard Weave Shape', 'Direct Laser Power Control', 'Standard Weave Shape', 'Direct Laser Power Control', 'Standard Weave Shape', 'Direct Laser Power Control', 'Standard Weave Shape', 'Direct Laser Power Control', 'Standard Weave Shape', 'Direct Laser Power Control', 'Standard Weave Shape', 'Direct Laser Power Control', 'Standard Weave Shape', 'Direct Laser Power Control', 'Standard Weave Shape', 'Direct Laser Power Control', 'Standard Weave Shape', 'Direct Laser Power Control', 'Standard Weave Shape', 'Direct Laser Power Control', 'Standard Weave Shape', 'Direct Laser Power Control', 'Standard Weave Shape', 'Direct Laser Power Control', 'Standard Weave Shape', 'Direct Laser Power Control', 'Standard Weave Shape', 'Direct Laser Power Control', 'Standard Weave Shape', 'Direct Laser Power Control', 'Standard Weave Shape', 'Direct Laser Power Control', 'Standard Weave Shape', 'Direct Laser Power Control', 'Standard Weave Shape']
Feature4QMWall_4 |  | Wolf | [17 empty] | ['6700-112611', 'ROBOTWARE_6.10.1039', '6.10.01.00', 'IRB 6700-155/2.85', '6700-112611', '6700-112611', 'ROBOTWARE_6.10.1039', '6.10.01.00', 'IRB 6700-155/2.85', '6700-112611', '6700-112611', 'ROBOTWARE_6.10.1039', '6.10.01.00', 'IRB 6700-155/2.85', '6700-112611', '6700-112611', 'ROBOTWARE_6.10.1039', '6.10.01.00', 'IRB 6700-155/2.85', '6700-112611', '6700-112611', 'ROBOTWARE_6.10.1039', '6.10.01.00', 'IRB 6700-155/2.85', '6700-112611', '6700-112611', 'ROBOTWARE_6.10.1039', '6.10.01.00', 'IRB 6700-155/2.85', '6700-112611', '6700-112611', 'ROBOTWARE_6.10.1039', '6.10.01.00', 'IRB 6700-155/2.85', '6700-112611', '6700-112611', 'ROBOTWARE_6.10.1039', '6.10.01.00', 'IRB 6700-155/2.85', '6700-112611', '6700-112611', 'ROBOTWARE_6.10.1039', '6.10.01.00', 'IRB 6700-155/2.85', '6700-112611', '6700-112611', 'ROBOTWARE_6.10.1039', '6.10.01.00', 'IRB 6700-155/2.85', '6700-112611', '6700-112611', 'ROBOTWARE_6.10.1039', '6.10.01.00', 'IRB 6700-155/2.85', '6700-112611', '6700-112611', 'ROBOTWARE_6.10.1039', '6.10.01.00', 'IRB 6700-155/2.85', '6700-112611', '6700-112611', 'ROBOTWARE_6.10.1039', '6.10.01.00', 'IRB 6700-155/2.85', '6700-112611', '6700-112611', 'ROBOTWARE_6.10.1039', '6.10.01.00', 'IRB 6700-155/2.85', '6700-112611', '6700-112611', 'ROBOTWARE_6.10.1039', '6.10.01.00', 'IRB 6700-155/2.85', '6700-112611', '6700-112611', 'ROBOTWARE_6.10.1039', '6.10.01.00', 'IRB 6700-155/2.85', '6700-112611', '6700-112611', 'ROBOTWARE_6.10.1039', '6.10.01.00', 'IRB 6700-155/2.85', '6700-112611', '6700-112611', 'ROBOTWARE_6.10.1039', '6.10.01.00', 'IRB 6700-155/2.85', '6700-112611', '6700-112611', 'ROBOTWARE_6.10.1039', '6.10.01.00', 'IRB 6700-155/2.85', '6700-112611', '6700-112611', 'ROBOTWARE_6.10.1039', '6.10.01.00', 'IRB 6700-155/2.85', '6700-112611', '6700-112611', 'ROBOTWARE_6.10.1039', '6.10.01.00', 'IRB 6700-155/2.85', '6700-112611', '6700-112611', 'ROBOTWARE_6.10.1039', '6.10.01.00', 'IRB 6700-155/2.85', '6700-112611', '6700-112611', 'ROBOTWARE_6.10.1039', '6.10.01.00', 'IRB 6700-155/2.85', '6700-112611', '6700-112611', 'ROBOTWARE_6.10.1039', '6.10.01.00', 'IRB 6700-155/2.85', '6700-112611', '6700-112611', 'ROBOTWARE_6.10.1039', '6.10.01.00', 'IRB 6700-155/2.85', '6700-112611', '6700-112611', 'ROBOTWARE_6.10.1039', '6.10.01.00', 'IRB 6700-155/2.85', '6700-112611', '6700-112611', 'ROBOTWARE_6.10.1039', '6.10.01.00', 'IRB 6700-155/2.85', '6700-112611', '6700-112611', 'ROBOTWARE_6.10.1039', '6.10.01.00', 'IRB 6700-155/2.85', '6700-112611', '6700-112611', 'ROBOTWARE_6.10.1039', '6.10.01.00', 'IRB 6700-155/2.85', '6700-112611', '6700-112611', 'ROBOTWARE_6.10.1039', '6.10.01.00', 'IRB 6700-155/2.85', '6700-112611', '6700-112611', 'ROBOTWARE_6.10.1039', '6.10.01.00', 'IRB 6700-155/2.85', '6700-112611', '6700-112611', 'ROBOTWARE_6.10.1039', '6.10.01.00', 'IRB 6700-155/2.85', '6700-112611', '6700-112611', 'ROBOTWARE_6.10.1039', '6.10.01.00', 'IRB 6700-155/2.85', '6700-112611', '6700-112611', 'ROBOTWARE_6.10.1039', '6.10.01.00', 'IRB 6700-155/2.85', '6700-112611'] | [13 empty] | ['Direct Laser Power Control', 'Standard Weave Shape', 'Direct Laser Power Control', 'Standard Weave Shape', 'Direct Laser Power Control', 'Standard Weave Shape', 'Direct Laser Power Control', 'Standard Weave Shape', 'Direct Laser Power Control', 'Standard Weave Shape', 'Direct Laser Power Control', 'Standard Weave Shape', 'Direct Laser Power Control', 'Standard Weave Shape', 'Direct Laser Power Control', 'Standard Weave Shape', 'Direct Laser Power Control', 'Standard Weave Shape', 'Direct Laser Power Control', 'Standard Weave Shape', 'Direct Laser Power Control', 'Standard Weave Shape', 'Direct Laser Power Control', 'Standard Weave Shape', 'Direct Laser Power Control', 'Standard Weave Shape', 'Direct Laser Power Control', 'Standard Weave Shape', 'Direct Laser Power Control', 'Standard Weave Shape', 'Direct Laser Power Control', 'Standard Weave Shape', 'Direct Laser Power Control', 'Standard Weave Shape', 'Direct Laser Power Control', 'Standard Weave Shape', 'Direct Laser Power Control', 'Standard Weave Shape', 'Direct Laser Power Control', 'Standard Weave Shape', 'Direct Laser Power Control', 'Standard Weave Shape', 'Direct Laser Power Control', 'Standard Weave Shape', 'Direct Laser Power Control', 'Standard Weave Shape', 'Direct Laser Power Control', 'Standard Weave Shape', 'Direct Laser Power Control', 'Standard Weave Shape', 'Direct Laser Power Control', 'Standard Weave Shape', 'Direct Laser Power Control', 'Standard Weave Shape', 'Direct Laser Power Control', 'Standard Weave Shape', 'Direct Laser Power Control', 'Standard Weave Shape', 'Direct Laser Power Control', 'Standard Weave Shape', 'Direct Laser Power Control', 'Standard Weave Shape', 'Direct Laser Power Control', 'Standard Weave Shape', 'Direct Laser Power Control', 'Standard Weave Shape', 'Direct Laser Power Control', 'Standard Weave Shape']
N00014-001-001 |  | Wolf | [10 empty] | [3557.357, 3658.991, 3819.807, 3276.627, 3107.54, 3148.563, 3190.404, 3233.085, 3107.54, 2951.211] | [6 empty] | ['6700-112611', 'ROBOTWARE_6.07.1011', '6.07.01.00', 'IRB 6700-155/2.85', '6700-112611'] |  |  | Low1-3p5-0-3000-15 | [10 empty] | ['Direct Laser Power Control', 'Standard Weave Shape'] |  |  |  |  | [0.719, 0.993, 1.188, 1.063, 0.766] |  | 2019-02-15 | jhp | 15:08:19 | 1 | 79 | 3000 | 2.077 | 62.538 | 3.5 | 80 | 195.7 | 15 | 0 | 3 | 5 | 2.08 | Direct Laser Power Control | 6000 | 0.4 | 0.2 | Null | 485 | 0.3 | 0 | 500 | 1 | 15 | 3000 | Null | 3.5 | 4 | 0.05 | 485 | 0 | 0 | 500 | 1 | Direct Laser Power Control | 0.25 | 59.25 | 6000 | Null | 485 | 0.3 | 0 | 500 | 1 | Direct Laser Power Control | 59.25 | 6000 | Null | 485 | 0.3 | 0 | 500 | 1 | 0 | 0 | 0.25 | 8 | 0 |  | 3819.807 | 2951.211 | 3305.1125 | 264.7166 | 1.188 | 0.719 | 0.9458 | 0.1779836 | [58 empty] | builds/N00014-001-001/N00014-001-001.stl
N00014-001-002 |  | Wolf | [10 empty] | [4051.259, 3711.449, 3765.043, 3412.667, 3412.667, 3067.313, 3276.627, 3276.627, 3233.085, 3366.394] | [6 empty] | ['6700-112611', 'ROBOTWARE_6.07.1011', '6.07.01.00', 'IRB 6700-155/2.85', '6700-112611'] |  |  | High1-15-600-6000-90 | [10 empty] | ['Direct Laser Power Control', 'Standard Weave Shape'] |  |  |  |  | [0.59, 0.691, 0.738, 0.664, 0.531] |  | 2019-02-15 | jhp | 15:17:31 | 1 | 74 | 6000 | 2.073 | 19.521 | 15 | 75 | 195.7 | 90 | 0.6 | 3 | 5 | 2.07 | Direct Laser Power Control | 6000 | 0.4 | 0.2 | Null | 485 | 0.3 | 0 | 500 | 1 | 90 | 6000 | Null | 15 | 4 | 0.05 | 485 | 0.6 | 0 | 500 | 1 | Direct Laser Power Control | 0.25 | 59.25 | 6000 | Null | 485 | 0.3 | 0 | 500 | 1 | Direct Laser Power Control | 59.25 | 6000 | Null | 485 | 0.3 | 0 | 500 | 1 | 0 | 0 | 0.25 | 8 | 0 |  | 4051.259 | 3067.313 | 3457.3131 | 281.4215 | 0.738 | 0.531 | 0.6428 | 0.07365161 | [58 empty] | builds/N00014-001-002/N00014-001-002.stl
N00014-001-003 |  | Wolf | [10 empty] | [3366.394, 3459.9, 3819.807, 3412.667, 3366.394, 3107.54, 3412.667, 3148.563, 3190.404, 3107.54] | [6 empty] | ['6700-112611', 'ROBOTWARE_6.07.1011', '6.07.01.00', 'IRB 6700-155/2.85', '6700-112611'] |  |  | 6000-3p5-300-35 | [10 empty] | ['Direct Laser Power Control', 'Standard Weave Shape'] |  |  |  |  | ['Bead to close to an adjacent bead so width not recorded', 1.585, 1.944, 2.452, 2.303, 1.884] |  | 2019-02-15 | jhp | 15:45:07 | 1 | 56 | 6000 | 2.077 | 60.389 | 3.5 | 58 | 195.7 | 35 | 0.3 | 3 | 5 | 2.08 | Direct Laser Power Control | 6000 | 0.4 | 0.2 | Null | 485 | 0.3 | 0 | 500 | 1 | 35 | 6000 | Null | 3.5 | 4 | 0.05 | 485 | 0.3 | 0 | 500 | 1 | Direct Laser Power Control | 0.25 | 59.25 | 6000 | Null | 485 | 0.3 | 0 | 500 | 1 | Direct Laser Power Control | 59.25 | 6000 | Null | 485 | 0.3 | 0 | 500 | 1 | 0 | 0 | 0.25 | 8 | 0 |  | 3819.807 | 3107.54 | 3339.1876 | 205.8254
N00014-001-004 |  | Wolf | [10 empty] | [3459.9, 3190.404, 3233.085, 3366.394, 3276.627, 2877.434, 3233.085, 3233.085, 3107.54, 2989.168, 2951.211] | [6 empty] | ['6700-112611', 'ROBOTWARE_6.07.1011', '6.07.01.00', 'IRB 6700-155/2.85', '6700-112611'] |  |  | 6000-3p5-300-45 | [10 empty] | ['Direct Laser Power Control', 'Standard Weave Shape'] |  |  |  |  | ['Bead to close to an adjacent bead so width not recorded', 1.628, 1.98, 2.348, 1.997, 1.441] |  | 2019-02-15 | jhp | 15:50:49 | 1 | 50 | 6000 | 4.811 | 68.275 | 3.5 | 52 | 195.7 | 45 | 0.3 | 3 | 5 | 4.81 | Direct Laser Power Control | 6000 | 0.4 | 0.2 | Null | 485 | 0.3 | 0 | 500 | 1 | 45 | 6000 | Null | 3.5 | 4 | 0.05 | 485 | 0.3 | 0 | 500 | 1 | Direct Laser Power Control | 0.25 | 59.25 | 6000 | Null | 485 | 0.3 | 0 | 500 | 1 | Direct Laser Power Control | 59.25 | 6000 | Null | 485 | 0.3 | 0 | 500 | 1 | 0 | 0 | 0.25 | 8 | 0 |  | 3459.9 | 2877.434 | 3174.358 | 169.5431
N00014-001-005 |  | Wolf | [10 empty] | [3412.667, 3366.394, 3412.667, 3557.357, 3459.9, 3233.085, 2913.972, 3067.313, 2913.972, 3233.085, 3067.313, 2989.168] | [6 empty] | ['6700-112611', 'ROBOTWARE_6.07.1011', '6.07.01.00', 'IRB 6700-155/2.85', '6700-112611'] |  |  | 6000-3p5-300-55 | [10 empty] | ['Direct Laser Power Control', 'Standard Weave Shape'] |  |  |  |  | [1.076, 1.53, 1.961, 1.685, 1.205] |  | 2019-02-15 | jhp | 16:02:08 | 1 | 65 | 6000 | 2.08 | 60.607 | 3.5 | 68 | 195.7 | 55 | 0.3 | 3 | 5 | 2.08 | Direct Laser Power Control | 6000 | 0.4 | 0.2 | Null | 485 | 0.3 | 0 | 500 | 1 | 55 | 6000 | Null | 3.5 | 4 | 0.05 | 485 | 0.3 | 0 | 500 | 1 | Direct Laser Power Control | 0.25 | 59.25 | 6000 | Null | 485 | 0.3 | 0 | 500 | 1 | Direct Laser Power Control | 59.25 | 6000 | Null | 485 | 0.3 | 0 | 500 | 1 | 0 | 0 | 0.25 | 8 | 0 |  | 3557.357 | 2913.972 | 3218.90775 | 214.9765 | 1.961 | 1.076 | 1.4914 | 0.3206485 | [58 empty] | builds/N00014-001-005/N00014-001-005.stl
N00014-001-006 |  | Wolf | [17 empty] | ['6700-112611', 'ROBOTWARE_6.07.1011', '6.07.01.00', 'IRB 6700-155/2.85', '6700-112611'] |  |  | 5665 | [10 empty] | ['Direct Laser Power Control', 'Standard Weave Shape'] | [6 empty] | 2019-02-15 | JHP | 16:13:34 | 1 | 53 | 6000 | 2.077 | 19.573 | 15 | 53 | 195.7 | 20 | 0.3 | 3 | 5 | 2.08 | Direct Laser Power Control | 6000 | 0.4 | 0.2 | Null | 485 | 0.3 | 0 | 500 | 1 | 20 | 6000 | Null | 15 | 4 | 0.05 | 485 | 0.3 | 0 | 500 | 1 | Direct Laser Power Control | 0.25 | 59.25 | 6000 | Null | 485 | 0.3 | 0 | 500 | 1 | Direct Laser Power Control | 59.25 | 6000 | Null | 485 | 0.3 | 0 | 500 | 1 | 0 | 0 | 0.25 | 8 | 0 | [67 empty] | builds/N00014-001-006/N00014-001-006.stl
N00014-001-007 |  | Wolf | [10 empty] | [3607.638, 3658.991, 3321.056, 2951.211, 2989.168, 3190.404, 3148.563, 3067.313, 3107.54, 3107.54] | [6 empty] | ['6700-112611', 'ROBOTWARE_6.07.1011', '6.07.01.00', 'IRB 6700-155/2.85', '6700-112611'] |  |  | 5655 | [10 empty] | ['Direct Laser Power Control', 'Standard Weave Shape'] |  |  |  |  | [0.465, 0.688, 0.921, 0.747, 0.495] |  | 2019-02-15 | JHP | 16:17:32 | 1 | 49 | 6000 | 2.078 | 19.544 | 15 | 50 | 195.7 | 30 | 0.3 | 3 | 5 | 2.08 | Direct Laser Power Control | 6000 | 0.4 | 0.2 | Null | 485 | 0.3 | 0 | 500 | 1 | 30 | 6000 | Null | 15 | 4 | 0.05 | 485 | 0.3 | 0 | 500 | 1 | Direct Laser Power Control | 0.25 | 59.25 | 6000 | Null | 485 | 0.3 | 0 | 500 | 1 | Direct Laser Power Control | 59.25 | 6000 | Null | 485 | 0.3 | 0 | 500 | 1 | 0 | 0 | 0.25 | 8 | 0 |  | 3658.991 | 2951.211 | 3214.9424 | 230.8789 | 0.921 | 0.465 | 0.6632 | 0.1683287 | [58 empty] | builds/N00014-001-007/N00014-001-007.stl
N00014-001-008 |  | Wolf | [10 empty] | [3459.9, 3607.638, 3190.404, 3027.863, 3107.54, 3321.056, 3148.563, 3067.313, 3233.085, 3276.627] | [6 empty] | ['6700-112611', 'ROBOTWARE_6.07.1011', '6.07.01.00', 'IRB 6700-155/2.85', '6700-112611'] |  |  | 5645 | [10 empty] | ['Direct Laser Power Control', 'Standard Weave Shape'] |  |  |  |  | [0.424, 0.63, 0.752, 0.54, 0.379] |  | 2019-02-18 | JHP | 16:40:02 | 1 | 42 | 6000 | 2.077 | 19.106 | 15 | 41 | 195.7 | 40 | 0.3 | 3 | 5 | 2.08 | Direct Laser Power Control | 6000 | 0.4 | 0.2 | Null | 485 | 0.3 | 0 | 500 | 1 | 40 | 6000 | Null | 15 | 4 | 0.05 | 485 | 0.3 | 0 | 500 | 1 | Direct Laser Power Control | 0.25 | 59.25 | 6000 | Null | 485 | 0.3 | 0 | 500 | 1 | Direct Laser Power Control | 59.25 | 6000 | Null | 485 | 0.3 | 0 | 500 | 1 | 0 | 0 | 0.25 | 8 | 0 |  | 3607.638 | 3027.863 | 3243.9989 | 171.6107 | 0.752 | 0.379 | 0.545 | 0.1358646
N00014-001-009 |  | Wolf | [10 empty] | [3607.638, 3508.121, 3067.313, 2877.434, 3148.563, 3067.313, 3190.404, 3067.313, 3276.627] | [6 empty] | ['6700-112611', 'ROBOTWARE_6.07.1011', '6.07.01.00', 'IRB 6700-155/2.85', '6700-112611'] |  |  | 5643 | [10 empty] | ['Direct Laser Power Control', 'Standard Weave Shape'] |  |  |  |  | [0.457, 0.644, 0.842, 0.665, 0.44] |  | 2019-02-18 | JHP | 16:54:54 | 1 | 35 | 6000 | 2.074 | 57.251 | 15 | 35 | 192.38 | 40 | 0.3 | 3 | 5 | 2.07 | Direct Laser Power Control | 6000 | 0.4 | 0.2 | Null | 485 | 0.3 | 0 | 500 | 1 | 40 | 6000 | Null | 15 | 4 | 0.05 | 485 | 0.3 | 0 | 500 | 1 | Direct Laser Power Control | 0.25 | 59.25 | 6000 | Null | 485 | 0.3 | 0 | 500 | 1 | Direct Laser Power Control | 59.25 | 6000 | Null | 485 | 0.3 | 0 | 500 | 1 | 0 | 0 | 0.25 | 8 | 0 |  | 3607.638 | 2877.434 | 3201.192 | 217.7079 | 0.842 | 0.44 | 0.6096 | 0.148535 | [58 empty] | builds/N00014-001-009/N00014-001-009.stl
N00014-001-010 |  | Wolf | [10 empty] | [3711.449, 3765.043, 3321.056, 3276.627, 3459.9, 3459.9, 3366.394, 3607.638, 3412.667, 3366.394] | [6 empty] | ['6700-112611', 'ROBOTWARE_6.07.1011', '6.07.01.00', 'IRB 6700-155/2.85', '6700-112611'] |  |  | 5640 | [10 empty] | ['Direct Laser Power Control', 'Standard Weave Shape'] | [6 empty] | 2019-02-18 | JH | 17:12:22 | 1 | 35 | 6000 | 2.079 | 13.263 | 15 | 35 | 105.9 | 45 | 0.3 | 3 | 5 | 2.08 | Direct Laser Power Control | 6000 | 0.4 | 0.2 | Null | 485 | 0.3 | 0 | 500 | 1 | 45 | 6000 | Null | 15 | 4 | 0.05 | 485 | 0.3 | 0 | 500 | 1 | Direct Laser Power Control | 0.25 | 59.25 | 6000 | Null | 485 | 0.3 | 0 | 500 | 1 | Direct Laser Power Control | 59.25 | 6000 | Null | 485 | 0.3 | 0 | 500 | 1 | 0 | 0 | 0.25 | 8 | 0 |  | 3765.043 | 3276.627 | 3474.7068 | 157.673 | [62 empty] | builds/N00014-001-010/N00014-001-010.stl
N00014-001-011 |  | Wolf | [10 empty] | [3991.462, 3991.462, 3932.98, 3932.98, 3932.98, 3607.638, 3658.991, 3658.991, 3658.991, 3557.357, 3658.991] | [6 empty] | ['6700-112611', 'ROBOTWARE_6.07.1011', '6.07.01.00', 'IRB 6700-155/2.85', '6700-112611'] |  |  | 5635 | [10 empty] | ['Direct Laser Power Control', 'Standard Weave Shape'] |  |  |  |  | ['1.3 through 2.2_3 Bead Width Measurments Supplied by Brandon Abranovic from CMU', 0.453, 0.625, 0.761, 0.668, 0.501] |  | 2019-02-18 | jhp | 17:14:42 | 1 | 35 | 6000 | 2.077 | 11.408 | 15 | 35 | 105.9 | 50 | 0.3 | 3 | 5 | 2.08 | Direct Laser Power Control | 6000 | 0.4 | 0.2 | Null | 485 | 0.3 | 0 | 500 | 1 | 50 | 6000 | Null | 15 | 4 | 0.05 | 485 | 0.3 | 0 | 500 | 1 | Direct Laser Power Control | 0.25 | 59.25 | 6000 | Null | 485 | 0.3 | 0 | 500 | 1 | Direct Laser Power Control | 59.25 | 6000 | Null | 485 | 0.3 | 0 | 500 | 1 | 0 | 0 | 0.25 | 8 | 0 |  | 3991.462 | 3557.357 | 3780.257 | 164.4527 | [62 empty] | builds/N00014-001-011/N00014-001-011.stl
N00014-001-012 |  | Wolf | [10 empty] | [3819.807, 3557.357, 3508.121, 3366.394, 3366.394, 3412.667, 3459.9, 3412.667, 3412.667, 3366.394, 3459.9] | [6 empty] | ['6700-112611', 'ROBOTWARE_6.07.1011', '6.07.01.00', 'IRB 6700-155/2.85', '6700-112611'] |  |  | 5630 | [10 empty] | ['Direct Laser Power Control', 'Standard Weave Shape'] |  |  |  |  | [0.537, 0.714, 0.861, 0.76, 0.522] |  | 2019-02-18 | JHP | 17:18:47 | 1 | 34 | 6000 | 2.081 | 13.501 | 15 | 34 | 105.9 | 55 | 0.3 | 3 | 5 | 2.08 | Direct Laser Power Control | 6000 | 0.4 | 0.2 | Null | 485 | 0.3 | 0 | 500 | 1 | 55 | 6000 | Null | 15 | 4 | 0.05 | 485 | 0.3 | 0 | 500 | 1 | Direct Laser Power Control | 0.25 | 59.25 | 6000 | Null | 485 | 0.3 | 0 | 500 | 1 | Direct Laser Power Control | 59.25 | 6000 | Null | 485 | 0.3 | 0 | 500 | 1 | 0 | 0 | 0.25 | 8 | 0 |  | 3819.807 | 3366.394 | 3467.479 | 125.6428 | 0.861 | 0.522 | 0.6788 | 0.1309372 | [58 empty] | builds/N00014-001-012/N00014-001-012.stl
N00014-001-013 |  | Wolf | [10 empty] | [3658.991, 3607.638, 3190.404, 3067.313, 3190.404, 3276.627, 3276.627, 3366.394, 3067.313, 3233.085] | [6 empty] | ['6700-112611', 'ROBOTWARE_6.07.1011', '6.07.01.00', 'IRB 6700-155/2.85', '6700-112611'] |  |  | 5615 | [10 empty] | ['Direct Laser Power Control', 'Standard Weave Shape'] |  |  |  |  | [0.413, 0.515, 0.621, 0.553, 0.369] |  | 2019-02-18 | JHP | 17:22:47 | 1 | 33 | 6000 | 2.077 | 13.683 | 15 | 33 | 105.9 | 70 | 0.3 | 3 | 5 | 2.08 | Direct Laser Power Control | 6000 | 0.4 | 0.2 | Null | 485 | 0.3 | 0 | 500 | 1 | 70 | 6000 | Null | 15 | 4 | 0.05 | 485 | 0.3 | 0 | 500 | 1 | Direct Laser Power Control | 0.25 | 59.25 | 6000 | Null | 485 | 0.3 | 0 | 500 | 1 | Direct Laser Power Control | 59.25 | 6000 | Null | 485 | 0.3 | 0 | 500 | 1 | 0 | 0 | 0.25 | 8 | 0 |  | 3658.991 | 3067.313 | 3293.4796 | 191.1486 | 0.621 | 0.369 | 0.4942 | 0.09190952 | [58 empty] | builds/N00014-001-013/N00014-001-013.stl
N00014-001-014 |  | Wolf | [10 empty] | [3658.991, 3658.991, 3366.394, 3459.9, 3276.627, 3321.056, 3276.627, 3276.627, 3276.627, 3412.667] | [6 empty] | ['6700-112611', 'ROBOTWARE_6.07.1011', '6.07.01.00', 'IRB 6700-155/2.85', '6700-112611'] |  |  | 6000-15-300-62p5 | [10 empty] | ['Direct Laser Power Control', 'Standard Weave Shape'] |  |  |  |  | [0.49, 0.743, 0.772, 0.724, 0.515] |  | 2019-02-18 | JHP | 17:27:01 | 1 | 33 | 6000 | 2.073 | 14.211 | 15 | 33 | 105.9 | 62.5 | 0.3 | 3 | 5 | 2.07 | Direct Laser Power Control | 6000 | 0.4 | 0.2 | Null | 485 | 0.3 | 0 | 500 | 1 | 62.5 | 6000 | Null | 15 | 4 | 0.05 | 485 | 0.3 | 0 | 500 | 1 | Direct Laser Power Control | 0.25 | 59.25 | 6000 | Null | 485 | 0.3 | 0 | 500 | 1 | Direct Laser Power Control | 59.25 | 6000 | Null | 485 | 0.3 | 0 | 500 | 1 | 0 | 0 | 0.25 | 8 | 0 |  | 3658.991 | 3276.627 | 3398.4507 | 143.5696 | 0.772 | 0.49 | 0.6488 | 0.120687 | [58 empty] | builds/N00014-001-014/N00014-001-014.stl
N00014-001-015 |  | Wolf | [10 empty] | [3991.462, 3765.043, 3233.085, 3276.627, 3459.9, 3321.056, 3276.627, 3107.54, 3508.121, 3067.313] | [6 empty] | ['6700-112611', 'ROBOTWARE_6.07.1011', '6.07.01.00', 'IRB 6700-155/2.85', '6700-112611'] |  |  | 5896 | [10 empty] | ['Direct Laser Power Control', 'Standard Weave Shape'] |  |  |  |  | [0.502, 0.675, 0.772, 0.639, 0.497] |  | 2019-02-18 | JHP | 17:30:57 | 1 | 32 | 6000 | 2.081 | 13.436 | 15 | 32 | 105.9 | 59 | 0.3 | 3 | 5 | 2.08 | Direct Laser Power Control | 6000 | 0.4 | 0.2 | Null | 485 | 0.3 | 0 | 500 | 1 | 59 | 6000 | Null | 15 | 4 | 0.05 | 485 | 0.3 | 0 | 500 | 1 | Direct Laser Power Control | 0.25 | 59.25 | 6000 | Null | 485 | 0.3 | 0 | 500 | 1 | Direct Laser Power Control | 59.25 | 6000 | Null | 485 | 0.3 | 0 | 500 | 1 | 0 | 0 | 0.25 | 8 | 0 |  | 3991.462 | 3067.313 | 3400.6774 | 275.5187 | 0.772 | 0.497 | 0.617 | 0.1053546 | [58 empty] | builds/N00014-001-015/N00014-001-015.stl
N00014-001-016 |  | Wolf | [10 empty] | [3190.404, 3233.085, 3321.056, 3148.563, 3875.774, 3412.667, 3190.404, 3233.085, 3711.449, 3233.085, 3148.563, 3321.056] | [6 empty] | ['6700-112611', 'ROBOTWARE_6.07.1011', '6.07.01.00', 'IRB 6700-155/2.85', '6700-112611'] |  |  | 6000-3p5-300-70 | [10 empty] | ['Direct Laser Power Control', 'Standard Weave Shape'] |  |  |  |  | [0.81, 0.95, 1.127, 1.08, 0.831] |  | 2019-02-18 | JHP | 17:37:04 | 1 | 32 | 6000 | 2.077 | 37.582 | 3.5 | 32 | 105.9 | 70 | 0.3 | 3 | 5 | 2.08 | Direct Laser Power Control | 6000 | 0.4 | 0.2 | Null | 485 | 0.3 | 0 | 500 | 1 | 70 | 6000 | Null | 3.5 | 4 | 0.05 | 485 | 0.3 | 0 | 500 | 1 | Direct Laser Power Control | 0.25 | 59.25 | 6000 | Null | 485 | 0.3 | 0 | 500 | 1 | Direct Laser Power Control | 59.25 | 6000 | Null | 485 | 0.3 | 0 | 500 | 1 | 0 | 0 | 0.25 | 8 | 0 |  | 3875.774 | 3148.563 | 3334.933 | 220.4285 | 1.127 | 0.81 | 0.9596 | 0.1276943 | [58 empty] | builds/N00014-001-016/N00014-001-016.stl
N00014-001-017 |  | Wolf | [10 empty] | [3557.357, 3711.449, 3711.449, 3819.807, 3711.449, 3658.991, 3459.9, 3276.627, 3412.667, 3233.085, 3459.9, 3148.563] | [6 empty] | ['6700-112611', 'ROBOTWARE_6.07.1011', '6.07.01.00', 'IRB 6700-155/2.85', '6700-112611'] |  |  | 6000-3p5-300-85 | [10 empty] | ['Direct Laser Power Control', 'Standard Weave Shape'] |  |  |  |  | [0.961, 1.24, 1.466, 1.315, 0.986] |  | 2019-02-18 | JHP | 17:42:29 | 1 | 31 | 6000 | 2.074 | 62.531 | 3.5 | 31 | 105.9 | 85 | 0.3 | 3 | 5 | 2.07 | Direct Laser Power Control | 6000 | 0.4 | 0.2 | Null | 485 | 0.3 | 0 | 500 | 1 | 85 | 6000 | Null | 3.5 | 4 | 0.05 | 485 | 0.3 | 0 | 500 | 1 | Direct Laser Power Control | 0.25 | 59.25 | 6000 | Null | 485 | 0.3 | 0 | 500 | 1 | Direct Laser Power Control | 59.25 | 6000 | Null | 485 | 0.3 | 0 | 500 | 1 | 0 | 0 | 0.25 | 8 | 0 |  | 3819.807 | 3148.563 | 3513.437 | 207.8261 | 1.466 | 0.961 | 1.1936 | 0.1940583
N00014-001-018 |  | Wolf | [10 empty] | [3658.991, 3658.991, 3459.9, 3508.121, 3765.043, 3875.774, 3711.449, 3607.638, 3508.121, 3190.404, 3412.667, 3412.667, 3233.085, 3321.056] | [6 empty] | ['6700-112611', 'ROBOTWARE_6.07.1011', '6.07.01.00', 'IRB 6700-155/2.85', '6700-112611'] |  |  | 6000-3p5-300-80 | [10 empty] | ['Direct Laser Power Control', 'Standard Weave Shape'] |  |  |  |  | [0.844, 1.206, 1.437, 1.195, 0.844] |  | 2019-02-18 | Jhp | 17:47:39 | 1 | 31 | 6000 | 2.085 | 42.961 | 3.5 | 31 | 105.9 | 80 | 0.3 | 3 | 5 | 2.08 | Direct Laser Power Control | 6000 | 0.4 | 0.2 | Null | 485 | 0.3 | 0 | 500 | 1 | 80 | 6000 | Null | 3.5 | 4 | 0.05 | 485 | 0.3 | 0 | 500 | 1 | Direct Laser Power Control | 0.25 | 59.25 | 6000 | Null | 485 | 0.3 | 0 | 500 | 1 | Direct Laser Power Control | 59.25 | 6000 | Null | 485 | 0.3 | 0 | 500 | 1 | 0 | 0 | 0.25 | 8 | 0 |  | 3875.774 | 3190.404 | 3523.136 | 194.0031 | 1.437 | 0.844 | 1.1052 | 0.230116
N00014-001-019 |  | Wolf | [10 empty] | [3412.667, 3366.394, 3557.357, 3508.121, 3557.357, 3459.9, 3366.394, 3190.404, 3190.404, 3459.9, 3557.357, 3557.357] | [6 empty] | ['6700-112611', 'ROBOTWARE_6.07.1011', '6.07.01.00', 'IRB 6700-155/2.85', '6700-112611'] |  |  | 6000-3p5-300-75 | [10 empty] | ['Direct Laser Power Control', 'Standard Weave Shape'] |  |  |  |  | [0.863, 1.18, 1.496, 1.365, 0.983] |  | 2019-02-18 | JHP | 17:52:26 | 1 | 31 | 6000 | 2.077 | 46.437 | 3.5 | 31 | 105.9 | 75 | 0.3 | 3 | 5 | 2.08 | Direct Laser Power Control | 6000 | 0.4 | 0.2 | Null | 485 | 0.3 | 0 | 500 | 1 | 75 | 6000 | Null | 3.5 | 4 | 0.05 | 485 | 0.3 | 0 | 500 | 1 | Direct Laser Power Control | 0.25 | 59.25 | 6000 | Null | 485 | 0.3 | 0 | 500 | 1 | Direct Laser Power Control | 59.25 | 6000 | Null | 485 | 0.3 | 0 | 500 | 1 | 0 | 0 | 0.25 | 8 | 0 |  | 3557.357 | 3190.404 | 3431.968 | 127.7785 | 1.496 | 0.863 | 1.1774 | 0.2338141
N00014-001-020 |  | Wolf | [10 empty] | [3321.056, 3276.627, 3412.667, 3190.404, 3658.991, 3459.9, 3276.627, 3321.056, 3107.54, 3508.121, 3027.863, 3148.563] | [6 empty] | ['6700-112611', 'ROBOTWARE_6.07.1011', '6.07.01.00', 'IRB 6700-155/2.85', '6700-112611'] |  |  | 6000-3p5-300-72 | [10 empty] | ['Direct Laser Power Control', 'Standard Weave Shape'] |  |  |  |  | [0.912, 1.2, 1.3, 1.15, 0.893] |  | 2019-02-18 | JHP | 18:10:32 | 1 | 37 | 6000 | 24.168 | 57.732 | 3.5 | 36 | 105.9 | 72 | 0.3 | 3 | 5 | 24.17 | Direct Laser Power Control | 6000 | 0.4 | 0.2 | Null | 485 | 0.3 | 0 | 500 | 1 | 72 | 6000 | Null | 3.5 | 4 | 0.05 | 485 | 0.3 | 0 | 500 | 1 | Direct Laser Power Control | 0.25 | 59.25 | 6000 | Null | 485 | 0.3 | 0 | 500 | 1 | Direct Laser Power Control | 59.25 | 6000 | Null | 485 | 0.3 | 0 | 500 | 1 | 0 | 0 | 0.25 | 8 | 0 |  | 3658.991 | 3027.863 | 3309.118 | 172.5969 | 1.3 | 0.893 | 1.091 | 0.1614237
N00014-001-021 |  | Wolf | [10 empty] | [3557.357, 3711.449, 3765.043, 3658.991, 3607.638, 3658.991, 3321.056, 3148.563, 3508.121, 3321.056, 3233.085] | [6 empty] | ['6700-112611', 'ROBOTWARE_6.07.1011', '6.07.01.00', 'IRB 6700-155/2.85', '6700-112611'] |  |  | 3000-3p5-300-35 | [10 empty] | ['Direct Laser Power Control', 'Standard Weave Shape'] |  |  |  |  | [0.625, 1.001, 1.136, 1.122, 0.872] |  | 2019-02-18 | JHP | 18:20:51 | 1 | 35 | 3000 | 1.332 | 38.902 | 3.5 | 35 | 110.59 | 35 | 0.3 | 3 | 5 | 1.33 | Direct Laser Power Control | 6000 | 0.4 | 0.2 | Null | 485 | 0.3 | 0 | 500 | 1 | 35 | 3000 | Null | 3.5 | 4 | 0.05 | 485 | 0.3 | 0 | 500 | 1 | Direct Laser Power Control | 0.25 | 59.25 | 6000 | Null | 485 | 0.3 | 0 | 500 | 1 | Direct Laser Power Control | 59.25 | 6000 | Null | 485 | 0.3 | 0 | 500 | 1 | 0 | 0 | 0.25 | 8 | 0 |  | 3765.043 | 3148.563 | 3499.214 | 199.8279 | 1.136 | 0.625 | 0.9512 | 0.1889353
N00014-001-022 |  | Wolf | [10 empty] | [3459.9, 3607.638, 3875.774, 3765.043, 3711.449, 3412.667, 3711.449, 3711.449, 3459.9, 3321.056] | [6 empty] | ['6700-112611', 'ROBOTWARE_6.07.1011', '6.07.01.00', 'IRB 6700-155/2.85', '6700-112611'] |  |  | 3000-3p5-300-45 | [10 empty] | ['Direct Laser Power Control', 'Standard Weave Shape'] |  |  |  |  | [0.744, 0.917, 1.06, 0.976, 0.701] |  | 2019-02-18 | JHP | 18:26:09 | 1 | 33 | 3000 | 1.336 | 39.527 | 3.5 | 33 | 110.59 | 45 | 0.3 | 3 | 5 | 1.34 | Direct Laser Power Control | 6000 | 0.4 | 0.2 | Null | 485 | 0.3 | 0 | 500 | 1 | 45 | 3000 | Null | 3.5 | 4 | 0.05 | 485 | 0.3 | 0 | 500 | 1 | Direct Laser Power Control | 0.25 | 59.25 | 6000 | Null | 485 | 0.3 | 0 | 500 | 1 | Direct Laser Power Control | 59.25 | 6000 | Null | 485 | 0.3 | 0 | 500 | 1 | 0 | 0 | 0.25 | 8 | 0 |  | 3875.774 | 3321.056 | 3603.6325 | 171.0669 | 1.06 | 0.701 | 0.8796 | 0.1367634
N00014-001-023 |  | Wolf | [10 empty] | [3508.121, 3459.9, 3412.667, 3508.121, 3557.357, 3148.563, 3412.667, 3233.085, 3233.085, 3276.627, 3366.394, 3276.627] | [6 empty] | ['6700-112611', 'ROBOTWARE_6.07.1011', '6.07.01.00', 'IRB 6700-155/2.85', '6700-112611'] |  |  | 3000-3p5-300-50 | [10 empty] | ['Direct Laser Power Control', 'Standard Weave Shape'] |  |  |  |  | [0.628, 0.885, 0.968, 0.849, 0.672] |  | 2019-02-18 | JHP | 18:49:00 | 1 | 29 | 3000 | 11.076 | 36.843 | 3.5 | 29 | 110.59 | 50 | 0.3 | 3 | 5 | 11.08 | Direct Laser Power Control | 6000 | 0.4 | 0.2 | Null | 485 | 0.3 | 0 | 500 | 1 | 50 | 3000 | Null | 3.5 | 4 | 0.05 | 485 | 0.3 | 0 | 500 | 1 | Direct Laser Power Control | 0.25 | 59.25 | 6000 | Null | 485 | 0.3 | 0 | 500 | 1 | Direct Laser Power Control | 59.25 | 6000 | Null | 485 | 0.3 | 0 | 500 | 1 | 0 | 0 | 0.25 | 8 | 0 |  | 3557.357 | 3148.563 | 3366.101 | 125.4239 | 0.968 | 0.628 | 0.8004 | 0.1294737
N00014-001-024 |  | Wolf | [17 empty] | ['6700-112611', 'ROBOTWARE_6.07.1011', '6.07.01.00', 'IRB 6700-155/2.85', '6700-112611'] |  |  | 3000-3p5-300-55 | [10 empty] | ['Direct Laser Power Control', 'Standard Weave Shape'] | [6 empty] | 2019-02-18 | JHP | 18:52:13 | 1 | 28 | 3000 | 1.339 | 50.444 | 3.5 | 29 | 110.59 | 55 | 0.3 | 3 | 5 | 1.34 | Direct Laser Power Control | 6000 | 0.4 | 0.2 | Null | 485 | 0.3 | 0 | 500 | 1 | 55 | 3000 | Null | 3.5 | 4 | 0.05 | 485 | 0.3 | 0 | 500 | 1 | Direct Laser Power Control | 0.25 | 59.25 | 6000 | Null | 485 | 0.3 | 0 | 500 | 1 | Direct Laser Power Control | 59.25 | 6000 | Null | 485 | 0.3 | 0 | 500 | 1 | 0 | 0 | 0.25 | 8 | 0
N00014-001-025 |  | Wolf | [17 empty] | ['6700-112611', 'ROBOTWARE_6.07.1011', '6.07.01.00', 'IRB 6700-155/2.85', '6700-112611'] |  |  | 2675 | [10 empty] | ['Direct Laser Power Control', 'Standard Weave Shape'] | [6 empty] | 2019-02-18 | JHP | 19:42:37 | 1 | 30 | 3000 | 1.343 | 14.896 | 15 | 29 | 110.59 | 10 | 0.3 | 3 | 5 | 1.34 | Direct Laser Power Control | 6000 | 0.4 | 0.2 | Null | 485 | 0.3 | 0 | 500 | 1 | 10 | 3000 | Null | 15 | 4 | 0.05 | 485 | 0.3 | 0 | 500 | 1 | Direct Laser Power Control | 0.25 | 10 | 6000 | Null | 485 | 0.3 | 0 | 500 | 1 | Direct Laser Power Control | 10 | 6000 | Null | 485 | 0.3 | 0 | 500 | 1 | 0 | 0 | 0.25 | 8 | 0
N00014-001-026 |  | Wolf | [17 empty] | ['6700-112611', 'ROBOTWARE_6.07.1011', '6.07.01.00', 'IRB 6700-155/2.85', '6700-112611'] |  |  | 2665 | [10 empty] | ['Direct Laser Power Control', 'Standard Weave Shape'] | [6 empty] | 2019-02-18 | JHP | 19:45:05 | 1 | 30 | 3000 | 1.347 | 12.671 | 15 | 30 | 110.59 | 20 | 0.3 | 3 | 5 | 1.35 | Direct Laser Power Control | 6000 | 0.4 | 0.2 | Null | 485 | 0.3 | 0 | 500 | 1 | 20 | 3000 | Null | 15 | 4 | 0.05 | 485 | 0.3 | 0 | 500 | 1 | Direct Laser Power Control | 0.25 | 10 | 6000 | Null | 485 | 0.3 | 0 | 500 | 1 | Direct Laser Power Control | 10 | 6000 | Null | 485 | 0.3 | 0 | 500 | 1 | 0 | 0 | 0.25 | 8 | 0
N00014-001-027 |  | Wolf | [10 empty] | [3875.774, 3412.667, 3459.9, 3711.449, 3508.121, 3557.357, 4051.259, 3711.449, 3765.043, 3711.449] | [6 empty] | ['6700-112611', 'ROBOTWARE_6.07.1011', '6.07.01.00', 'IRB 6700-155/2.85', '6700-112611'] |  |  | 2655 | [10 empty] | ['Direct Laser Power Control', 'Standard Weave Shape'] |  |  |  |  | [0.25, 0.34, 0.417, 0.369, 0.261] |  | 2019-02-18 | JHP | 19:48:14 | 1 | 29 | 3000 | 1.343 | 12.876 | 15 | 29 | 110.59 | 30 | 0.3 | 3 | 5 | 1.34 | Direct Laser Power Control | 6000 | 0.4 | 0.2 | Null | 485 | 0.3 | 0 | 500 | 1 | 30 | 3000 | Null | 15 | 4 | 0.05 | 485 | 0.3 | 0 | 500 | 1 | Direct Laser Power Control | 0.25 | 10 | 6000 | Null | 485 | 0.3 | 0 | 500 | 1 | Direct Laser Power Control | 10 | 6000 | Null | 485 | 0.3 | 0 | 500 | 1 | 0 | 0 | 0.25 | 8 | 0 |  | 4051.259 | 3412.667 | 3676.4468 | 187.2775 | 0.417 | 0.25 | 0.3274 | 0.06374512
N00014-001-028 |  | Wolf | [10 empty] | [3819.807, 3819.807, 3276.627, 3148.563, 3366.394, 3557.357, 3321.056, 3459.9, 3459.9, 3321.056] | [6 empty] | ['6700-112611', 'ROBOTWARE_6.07.1011', '6.07.01.00', 'IRB 6700-155/2.85', '6700-112611'] |  |  | 2650 | [10 empty] | ['Direct Laser Power Control', 'Standard Weave Shape'] |  |  |  |  | [0.206, 0.296, 0.341, 0.323, 0.221] |  | 2019-02-18 | JHP | 19:51:13 | 1 | 29 | 3000 | 1.343 | 14.223 | 15 | 28 | 110.59 | 35 | 0.3 | 3 | 5 | 1.34 | Direct Laser Power Control | 6000 | 0.4 | 0.2 | Null | 485 | 0.3 | 0 | 500 | 1 | 35 | 3000 | Null | 15 | 4 | 0.05 | 485 | 0.3 | 0 | 500 | 1 | Direct Laser Power Control | 0.25 | 10 | 6000 | Null | 485 | 0.3 | 0 | 500 | 1 | Direct Laser Power Control | 10 | 6000 | Null | 485 | 0.3 | 0 | 500 | 1 | 0 | 0 | 0.25 | 8 | 0 |  | 3819.807 | 3148.563 | 3455.0467 | 211.2219 | 0.341 | 0.206 | 0.2774 | 0.05431243
N00014-001-029 |  | Wolf | [10 empty] | [3067.313, 3366.394, 3412.667, 3508.121, 3459.9, 3412.667, 3190.404, 3148.563, 3276.627, 3190.404, 3190.404, 3233.085] | [6 empty] | ['6700-112611', 'ROBOTWARE_6.07.1011', '6.07.01.00', 'IRB 6700-155/2.85', '6700-112611'] |  |  | 5642 | [10 empty] | ['Direct Laser Power Control', 'Standard Weave Shape'] |  |  |  |  | [0.758, 1.094, 1.318, 1.173, 0.954] |  | 2019-02-22 | JHP | 12:32:33 | 1 | 126 | 6000 | 1.343 | 74.908 | 3 | 82 | 113.55 | 55 | 0.3 | 3 | 5 | 1.34 | Direct Laser Power Control | 6000 | 0.4 | 0.2 | Null | 485 | 0.3 | 0 | 500 | 1 | 55 | 6000 | Null | 3 | 4 | 0.05 | 485 | 0.3 | 0 | 500 | 1 | Direct Laser Power Control | 0.25 | 10 | 6000 | Null | 485 | 0.3 | 0 | 500 | 1 | Direct Laser Power Control | 10 | 6000 | Null | 485 | 0.3 | 0 | 500 | 1 | 0 | 0 | 0.25 | 8 | 0 |  | 3508.121 | 3067.313 | 3288.04575 | 133.8835 | 1.318 | 0.758 | 1.0594 | 0.1912732
N00014-001-030 |  | Wolf | [10 empty] | [3658.991, 4174.954, 3190.404, 3233.085, 3366.394, 3459.9, 3321.056, 3148.563, 3027.863, 3148.563, 3321.056, 3412.667, 3233.085] | [6 empty] | ['6700-112611', 'ROBOTWARE_6.07.1011', '6.07.01.00', 'IRB 6700-155/2.85', '6700-112611'] |  |  | 5643 | [10 empty] | ['Direct Laser Power Control', 'Standard Weave Shape'] |  |  |  |  | [0.886, 1.273, 1.516, 1.279, 0.992] |  | 2019-02-22 | jhp | 12:40:22 | 1 | 75 | 6000 | 3.057 | 63.074 | 2 | 79 | 113.55 | 55 | 0.3 | 3 | 5 | 3.06 | Direct Laser Power Control | 6000 | 0.4 | 0.2 | Null | 485 | 0.3 | 0 | 500 | 1 | 55 | 6000 | Null | 2 | 4 | 0.05 | 485 | 0.3 | 0 | 500 | 1 | Direct Laser Power Control | 0.25 | 10 | 6000 | Null | 485 | 0.3 | 0 | 500 | 1 | Direct Laser Power Control | 10 | 6000 | Null | 485 | 0.3 | 0 | 500 | 1 | 0 | 0 | 0.25 | 8 | 0 |  | 4174.954 | 3027.863 | 3361.275 | 281.4873 | 1.516 | 0.886 | 1.1892 | 0.2248123
N00014-001-031 |  | Wolf | [17 empty] | ['6700-112611', 'ROBOTWARE_6.07.1011', '6.07.01.00', 'IRB 6700-155/2.85', '6700-112611'] |  |  | 3000-15p5-300-32p5 | [10 empty] | ['Direct Laser Power Control', 'Standard Weave Shape'] | [6 empty] | 2019-02-22 | JHP | 12:58:07 | 1 | 54 | 3000 | 5.677 | 12.272 | 15.5 | 54 | 113.55 | 32.5 | 0.3 | 3 | 5 | 5.68 | Direct Laser Power Control | 6000 | 0.4 | 0.2 | Null | 485 | 0.3 | 0 | 500 | 1 | 32.5 | 3000 | Null | 15.5 | 4 | 0.05 | 485 | 0.3 | 0 | 500 | 1 | Direct Laser Power Control | 0.25 | 10 | 6000 | Null | 485 | 0.3 | 0 | 500 | 1 | Direct Laser Power Control | 10 | 6000 | Null | 485 | 0.3 | 0 | 500 | 1 | 0 | 0 | 0.25 | 8 | 0
N00014-001-032 |  | Wolf | [13 empty] | [0.5062, 1.0352, 1.5037, 2.0046, 2.5059, 3.0047, 3.5039, 4.0043, 4.5057] |  | [3491.292, 3471.678, 3403.029, 3393.222, 3481.485, 3452.064, 3491.292, 3461.871, 3442.257] |  | ['6700-112611', 'ROBOTWARE_6.07.1011', '6.07.01.00', 'IRB 6700-155/2.85', '6700-112611'] | [3432.45, 3461.871, 3412.836, 3510.906, 3510.906, 3422.643, 3461.871, 3383.415, 3452.064, 3461.871, 3344.187, 3265.731, 3118.626, 3000.942, 3049.977, 3197.082] |  | 3000-3p5-600-30 | [6 empty] | [0.5418, 1.023, 1.515, 2.013, 2.5127, 3.0131, 3.514, 4.0203, 4.5121, 5.0192, 5.5121, 6.0114, 6.5105, 7.0112, 7.518, 8.0104] |  |  |  | ['Direct Laser Power Control', 'Standard Weave Shape'] | [6 empty] | 2019-03-04 | JHP | 13:46:18 | 1 | 51 | 3000 | 3.367 | 68.799 | 3.5 | 47 | 114.33 | 30 | 0.6 | 3 | 5 | 3.37 | Direct Laser Power Control | 6000 | 0.4 | 0.2 | Null | 485 | 0.3 | 0 | 500 | 1 | 30 | 3000 | Null | 3.5 | 4 | 0.05 | 485 | 0.6 | 0 | 500 | 1 | Direct Laser Power Control | 0.25 | 10 | 6000 | Null | 485 | 0.3 | 0 | 500 | 1 | Direct Laser Power Control | 10 | 6000 | Null | 485 | 0.3 | 0 | 500 | 1 | 0 | 0 | 0.25 | 8 | 0 | [9 empty] | 4.5057 | 0.5062 | 2.508244 | 1.28697 | 3491.292 | 3393.222 | 3454.243 | 33.90247 | 3510.906 | 3000.942 | 3342.961125 | 160.4679 | 8.0104 | 0.5418 | 4.2661125 | 2.30078
N00014-001-033 |  | Wolf | [13 empty] | [0.5037, 1.0018, 1.5037, 2.0031, 2.5005, 3.0016, 3.5036, 4.0034, 4.5019] |  | [3403.029, 3412.836, 3403.029, 3353.994, 3393.222, 3403.029, 3422.643, 3432.45] |  | ['6700-112611', 'ROBOTWARE_6.07.1011', '6.07.01.00', 'IRB 6700-155/2.85', '6700-112611'] | [3461.871, 3442.257, 3432.45, 3344.187, 3353.994, 3432.45, 3412.836, 3403.029, 3383.415, 3383.415, 3285.345, 3226.503, 3138.24, 3089.205, 3069.591] |  | 3000-3p5-600-35 | [6 empty] | [0.5133, 1.0107, 1.5095, 2.0104, 2.5103, 3.0092, 3.5093, 4.0091, 4.51, 5.0087, 5.5077, 6.0079, 6.5075, 7.0078, 7.5071] |  |  |  | ['Direct Laser Power Control', 'Standard Weave Shape'] | [6 empty] | 2019-03-04 | JHP | 13:53:15 | 1 | 48 | 3000 | 3.315 | 37.342 | 3.5 | 48 | 114.33 | 35 | 0.6 | 3 | 5 | 3.31 | Direct Laser Power Control | 6000 | 0.4 | 0.2 | Null | 485 | 0.3 | 0 | 500 | 1 | 35 | 3000 | Null | 3.5 | 4 | 0.05 | 485 | 0.6 | 0 | 500 | 1 | Direct Laser Power Control | 0.25 | 10 | 6000 | Null | 485 | 0.3 | 0 | 500 | 1 | Direct Laser Power Control | 10 | 6000 | Null | 485 | 0.3 | 0 | 500 | 1 | 0 | 0 | 0.25 | 8 | 0 | [9 empty] | 4.5019 | 0.5037 | 2.502589 | 1.290818 | 3432.45 | 3353.994 | 3403.029 | 21.92912 | 3461.871 | 3069.591 | 3323.9192 | 127.6401 | 7.5071 | 0.5133 | 4.009233 | 2.158875
N00014-001-034 |  | Wolf | [13 empty] | [0.1987, 0.6965, 1.1958, 1.6977, 2.1981, 2.6968, 3.1957, 3.6961, 4.1975, 4.6977, 5.1984] |  | [3353.994, 3344.187, 3314.766, 3265.731, 3324.573, 3236.31, 3344.187, 3442.257, 3304.959, 3353.994, 3334.38] |  | ['6700-112611', 'ROBOTWARE_6.07.1011', '6.07.01.00', 'IRB 6700-155/2.85', '6700-112611'] | [3520.713, 3383.415, 3353.994, 3314.766, 3334.38, 3304.959, 3226.503, 3363.801, 3373.608, 3314.766, 3363.801, 3314.766, 3285.345, 3255.924, 3206.889, 2971.521, 3089.205, 2922.486, 3089.205] |  | 3000-3p5-600-40 | [6 empty] | [0.2092, 0.7082, 1.2089, 1.7076, 2.2074, 2.708, 3.2095, 3.7088, 4.2088, 4.7092, 5.21, 5.7093, 6.2091, 6.71, 7.2105, 7.7096, 8.2099, 8.7109, 9.2111] |  |  |  | ['Direct Laser Power Control', 'Standard Weave Shape'] | [6 empty] | 2019-03-04 | JHP | 13:56:33 | 1 | 46 | 3000 | 4.061 | 37.459 | 3.5 | 46 | 114.33 | 40 | 0.6 | 3 | 5 | 4.06 | Direct Laser Power Control | 6000 | 0.4 | 0.2 | Null | 485 | 0.3 | 0 | 500 | 1 | 40 | 3000 | Null | 3.5 | 4 | 0.05 | 485 | 0.6 | 0 | 500 | 1 | Direct Laser Power Control | 0.25 | 10 | 6000 | Null | 485 | 0.3 | 0 | 500 | 1 | Direct Laser Power Control | 10 | 6000 | Null | 485 | 0.3 | 0 | 500 | 1 | 0 | 0 | 0.25 | 8 | 0 | [9 empty] | 5.1984 | 0.1987 | 2.697182 | 1.58122 | 3442.257 | 3236.31 | 3329.031 | 50.41766 | 3520.713 | 2922.486 | 3262.634 | 145.637 | 9.2111 | 0.2092 | 4.709263 | 2.739403
N00014-001-035 |  | Wolf | [13 empty] | [0.5095, 1.0076, 1.5081, 2.0084, 2.5078, 3.0082, 3.5085, 4.0082, 4.5084] |  | [3452.064, 3393.222, 3393.222, 3403.029, 3501.099, 3403.029, 3363.801, 3471.678, 3471.678] |  | ['6700-112611', 'ROBOTWARE_6.07.1011', '6.07.01.00', 'IRB 6700-155/2.85', '6700-112611'] | [3197.082, 3422.643, 3334.38, 3314.766, 3393.222, 3432.45, 3383.415, 3363.801, 3452.064, 3461.871, 3373.608, 3510.906, 3383.415, 3334.38] |  | 3000-3p5-600-45 | [6 empty] | [0.5052, 1.0039, 1.5039, 2.0039, 2.5035, 3.0033, 3.5036, 4.0025, 4.504, 5.0038, 5.5033, 6.004, 6.5032, 7.004] |  |  |  | ['Direct Laser Power Control', 'Standard Weave Shape'] | [6 empty] | 2019-03-04 | JHP | 14:01:31 | 1 | 44 | 3000 | 6.685 | 37.447 | 3.5 | 44 | 114.33 | 45 | 0.6 | 3 | 5 | 6.68 | Direct Laser Power Control | 6000 | 0.4 | 0.2 | Null | 485 | 0.3 | 0 | 500 | 1 | 45 | 3000 | Null | 3.5 | 4 | 0.05 | 485 | 0.6 | 0 | 500 | 1 | Direct Laser Power Control | 0.25 | 10 | 6000 | Null | 485 | 0.3 | 0 | 500 | 1 | Direct Laser Power Control | 10 | 6000 | Null | 485 | 0.3 | 0 | 500 | 1 | 0 | 0 | 0.25 | 8 | 0 | [9 empty] | 4.5084 | 0.5095 | 2.5083 | 1.290908 | 3501.099 | 3363.801 | 3428.091 | 44.12814 | 3510.906 | 3197.082 | 3382.7145 | 73.61918 | 7.004 | 0.5052 | 3.753721 | 2.015351
N00014-001-036 |  | Wolf | [13 empty] | [0.5085, 1.0058, 1.5064, 2.0068, 2.507, 3.0069, 3.5069, 4.0064, 4.5075, 5.0073, 5.5067] |  | [3334.38, 3285.345, 3304.959, 3285.345, 3285.345, 3314.766, 3275.538, 3304.959, 3275.538, 3403.029, 3304.959] |  | ['6700-112611', 'ROBOTWARE_6.07.1011', '6.07.01.00', 'IRB 6700-155/2.85', '6700-112611'] | [3040.17, 3334.38, 3304.959, 3403.029, 3275.538, 3167.661, 3246.117, 3442.257, 3412.836, 3334.38, 3265.731, 3285.345, 3363.801, 3363.801, 3216.696] |  | 3000-3p5-600-50 | [6 empty] | [0.5216, 1.0176, 1.5167, 2.0164, 2.5163, 3.0159, 3.5134, 4.0133, 4.5135, 5.012, 5.5133, 6.0095, 6.511, 7.0108, 7.5095] |  |  |  | ['Direct Laser Power Control', 'Standard Weave Shape'] | [6 empty] | 2019-03-04 | JHP | 14:16:12 | 1 | 40 | 3000 | 1.343 | 49.151 | 3.5 | 41 | 114.33 | 50 | 0.6 | 3 | 5 | 1.34 | Direct Laser Power Control | 6000 | 0.4 | 0.2 | Null | 485 | 0.3 | 0 | 500 | 1 | 50 | 3000 | Null | 3.5 | 4 | 0.05 | 485 | 0.6 | 0 | 500 | 1 | Direct Laser Power Control | 0.25 | 10 | 6000 | Null | 485 | 0.3 | 0 | 500 | 1 | Direct Laser Power Control | 10 | 6000 | Null | 485 | 0.3 | 0 | 500 | 1 | 0 | 0 | 0.25 | 8 | 0 | [9 empty] | 5.5067 | 0.5085 | 3.006927 | 1.581122 | 3403.029 | 3275.538 | 3306.742 | 34.9413 | 3442.257 | 3040.17 | 3297.1134 | 100.2811 | 7.5095 | 0.5216 | 4.014053 | 2.157187
N00014-001-037 |  | Wolf | [17 empty] | ['6700-112611', 'ROBOTWARE_6.07.1011', '6.07.01.00', 'IRB 6700-155/2.85', '6700-112611'] |  |  | 2360 | [10 empty] | ['Direct Laser Power Control', 'Standard Weave Shape'] | [6 empty] | 2019-03-04 | JHP | 14:22:05 | 1 | 37 | 3000 | 1.344 | 16.161 | 15 | 37 | 114.33 | 25 | 0.6 | 3 | 5 | 1.34 | Direct Laser Power Control | 6000 | 0.4 | 0.2 | Null | 485 | 0.3 | 0 | 500 | 1 | 25 | 3000 | Null | 15 | 4 | 0.05 | 485 | 0.6 | 0 | 500 | 1 | Direct Laser Power Control | 0.25 | 10 | 6000 | Null | 485 | 0.3 | 0 | 500 | 1 | Direct Laser Power Control | 10 | 6000 | Null | 485 | 0.3 | 0 | 500 | 1 | 0 | 0 | 0.25 | 8 | 0
N00014-001-038 |  | Wolf | [13 empty] | [0.5081, 1.0065, 1.5079, 2.0792, 2.5049, 3.0054] |  | [3618.783, 3530.52, 3559.941, 3530.52, 3550.134, 3530.52] |  | ['6700-112611', 'ROBOTWARE_6.07.1011', '6.07.01.00', 'IRB 6700-155/2.85', '6700-112611'] | [3461.871, 3510.906, 3540.327, 3216.696, 2922.486, 3040.17, 3010.749, 3000.942] |  | 2355 | [6 empty] | [0.5241, 1.0243, 1.5223, 2.0219, 2.5207, 3.0203, 3.5188, 4.0181] |  |  |  | ['Direct Laser Power Control', 'Standard Weave Shape'] | [6 empty] | 2019-03-04 | JHP | 14:26:32 | 1 | 35 | 3000 | 1.327 | 17.868 | 15 | 36 | 114.33 | 30 | 0.6 | 3 | 5 | 1.33 | Direct Laser Power Control | 6000 | 0.4 | 0.2 | Null | 485 | 0.3 | 0 | 500 | 1 | 30 | 3000 | Null | 15 | 4 | 0.05 | 485 | 0.6 | 0 | 500 | 1 | Direct Laser Power Control | 0.25 | 10 | 6000 | Null | 485 | 0.3 | 0 | 500 | 1 | Direct Laser Power Control | 10 | 6000 | Null | 485 | 0.3 | 0 | 500 | 1 | 0 | 0 | 0.25 | 8 | 0 | [9 empty] | 3.0054 | 0.5081 | 1.768667 | 0.8569233 | 3618.783 | 3530.52 | 3553.403 | 31.35515 | 3540.327 | 2922.486 | 3213.018375 | 239.2656 | 4.0181 | 0.5241 | 2.2713125 | 1.143552
N00014-001-039 |  | Wolf | [17 empty] | ['6700-112611', 'ROBOTWARE_6.07.1011', '6.07.01.00', 'IRB 6700-155/2.85', '6700-112611'] |  |  | 2350 | [10 empty] | ['Direct Laser Power Control', 'Standard Weave Shape'] | [6 empty] | 2019-03-04 | JHP | 14:38:11 | 1 | 34 | 3000 | 20.547 | 11.875 | 15 | 34 | 114.33 | 35 | 0.6 | 3 | 5 | 20.55 | Direct Laser Power Control | 6000 | 0.4 | 0.2 | Null | 485 | 0.3 | 0 | 500 | 1 | 35 | 3000 | Null | 15 | 4 | 0.05 | 485 | 0.6 | 0 | 500 | 1 | Direct Laser Power Control | 0.25 | 10 | 6000 | Null | 485 | 0.3 | 0 | 500 | 1 | Direct Laser Power Control | 10 | 6000 | Null | 485 | 0.3 | 0 | 500 | 1 | 0 | 0 | 0.25 | 8 | 0
N00014-001-040 |  | Wolf | [17 empty] | ['6700-112611', 'ROBOTWARE_6.07.1011', '6.07.01.00', 'IRB 6700-155/2.85', '6700-112611'] |  |  | 3000-15-600-32p5 | [10 empty] | ['Direct Laser Power Control', 'Standard Weave Shape'] | [6 empty] | 2019-03-04 | JHP | 14:42:52 | 1 | 33 | 3000 | 1.331 | 17.013 | 15 | 33 | 114.33 | 32.5 | 0.6 | 3 | 5 | 1.33 | Direct Laser Power Control | 6000 | 0.4 | 0.2 | Null | 485 | 0.3 | 0 | 500 | 1 | 32.5 | 3000 | Null | 15 | 4 | 0.05 | 485 | 0.6 | 0 | 500 | 1 | Direct Laser Power Control | 0.25 | 10 | 6000 | Null | 485 | 0.3 | 0 | 500 | 1 | Direct Laser Power Control | 10 | 6000 | Null | 485 | 0.3 | 0 | 500 | 1 | 0 | 0 | 0.25 | 8 | 0
N00014-001-041 |  | Wolf | [17 empty] | ['6700-112611', 'ROBOTWARE_6.07.1011', '6.07.01.00', 'IRB 6700-155/2.85', '6700-112611'] |  |  | 2345 | [10 empty] | ['Direct Laser Power Control', 'Standard Weave Shape'] | [6 empty] | 2019-03-04 | JHP | 14:46:12 | 1 | 33 | 3000 | 1.328 | 16.649 | 15 | 33 | 114.33 | 40 | 0.6 | 3 | 5 | 1.33 | Direct Laser Power Control | 6000 | 0.4 | 0.2 | Null | 485 | 0.3 | 0 | 500 | 1 | 40 | 3000 | Null | 15 | 4 | 0.05 | 485 | 0.6 | 0 | 500 | 1 | Direct Laser Power Control | 0.25 | 10 | 6000 | Null | 485 | 0.3 | 0 | 500 | 1 | Direct Laser Power Control | 10 | 6000 | Null | 485 | 0.3 | 0 | 500 | 1 | 0 | 0 | 0.25 | 8 | 0
N00014-001-042 |  | Wolf | [13 empty] | [0.4869, 0.9861, 1.4869, 1.9845, 2.4868, 2.9863] |  | [3501.099, 3471.678, 3540.327, 3608.976, 3530.52, 3510.906] |  | ['6700-112611', 'ROBOTWARE_6.07.1011', '6.07.01.00', 'IRB 6700-155/2.85', '6700-112611'] | [3599.169, 3530.52, 3030.363, 3540.327, 3393.222, 2893.065, 3069.591, 3069.591, 3069.591] |  | 2340 | [6 empty] | [0.5136, 1.013, 1.513, 2.0099, 2.51, 3.0097, 3.5091, 4.0088, 4.5129] |  |  |  | ['Direct Laser Power Control', 'Standard Weave Shape'] | [6 empty] | 2019-03-04 | JHP | 14:50:36 | 1 | 32 | 3000 | 1.331 | 16.481 | 15 | 32 | 114.33 | 45 | 0.6 | 3 | 5 | 1.33 | Direct Laser Power Control | 6000 | 0.4 | 0.2 | Null | 485 | 0.3 | 0 | 500 | 1 | 45 | 3000 | Null | 15 | 4 | 0.05 | 485 | 0.6 | 0 | 500 | 1 | Direct Laser Power Control | 0.25 | 10 | 6000 | Null | 485 | 0.3 | 0 | 500 | 1 | Direct Laser Power Control | 10 | 6000 | Null | 485 | 0.3 | 0 | 500 | 1 | 0 | 0 | 0.25 | 8 | 0 | [9 empty] | 2.9863 | 0.4869 | 1.73625 | 0.8537519 | 3608.976 | 3471.678 | 3527.251 | 42.62255 | 3599.169 | 2893.065 | 3243.938 | 253.5015 | 4.5129 | 0.5136 | 2.511111 | 1.289988
N00014-001-043 |  | Wolf | [17 empty] | ['6700-112611', 'ROBOTWARE_6.07.1011', '6.07.01.00', 'IRB 6700-155/2.85', '6700-112611'] |  |  | 2335 | [10 empty] | ['Direct Laser Power Control', 'Standard Weave Shape'] | [6 empty] | 2019-03-04 | JHP | 14:54:27 | 1 | 32 | 3000 | 1.328 | 17.42 | 15 | 32 | 114.33 | 50 | 0.6 | 3 | 5 | 1.33 | Direct Laser Power Control | 6000 | 0.4 | 0.2 | Null | 485 | 0.3 | 0 | 500 | 1 | 50 | 3000 | Null | 15 | 4 | 0.05 | 485 | 0.6 | 0 | 500 | 1 | Direct Laser Power Control | 0.25 | 10 | 6000 | Null | 485 | 0.3 | 0 | 500 | 1 | Direct Laser Power Control | 10 | 6000 | Null | 485 | 0.3 | 0 | 500 | 1 | 0 | 0 | 0.25 | 8 | 0
N00014-001-044 |  | Wolf | [17 empty] | ['6700-112611', 'ROBOTWARE_6.07.1011', '6.07.01.00', 'IRB 6700-155/2.85', '6700-112611'] |  |  | 2330 | [10 empty] | ['Direct Laser Power Control', 'Standard Weave Shape'] | [6 empty] | 2019-03-04 | JHP | 14:59:06 | 1 | 33 | 3000 | 1.331 | 14.711 | 15 | 32 | 114.33 | 55 | 0.6 | 3 | 5 | 1.33 | Direct Laser Power Control | 6000 | 0.4 | 0.2 | Null | 485 | 0.3 | 0 | 500 | 1 | 55 | 3000 | Null | 15 | 4 | 0.05 | 485 | 0.6 | 0 | 500 | 1 | Direct Laser Power Control | 0.25 | 10 | 6000 | Null | 485 | 0.3 | 0 | 500 | 1 | Direct Laser Power Control | 10 | 6000 | Null | 485 | 0.3 | 0 | 500 | 1 | 0 | 0 | 0.25 | 8 | 0
N00014-001-045 |  | Wolf | [13 empty] | [0.4994, 0.9966, 1.4971, 1.9968, 2.4962, 2.9962] |  | [3599.169, 3442.257, 3579.555, 3550.134, 3530.52, 3589.362] |  | ['6700-112611', 'ROBOTWARE_6.07.1011', '6.07.01.00', 'IRB 6700-155/2.85', '6700-112611'] | [3304.959, 3559.941, 3442.257, 3520.713, 3442.257, 3118.626, 3108.819, 3040.17, 2932.293, 3108.819] |  | 2325 | [6 empty] | [0.5132, 1.0141, 1.5146, 2.014, 2.513, 3.0115, 3.5119, 4.0097, 4.5106, 5.0106] |  |  |  | ['Direct Laser Power Control', 'Standard Weave Shape'] | [6 empty] | 2019-03-04 | JHP | 15:03:59 | 1 | 33 | 3000 | 1.331 | 18.275 | 15 | 33 | 114.33 | 60 | 0.6 | 3 | 5 | 1.33 | Direct Laser Power Control | 6000 | 0.4 | 0.2 | Null | 485 | 0.3 | 0 | 500 | 1 | 60 | 3000 | Null | 15 | 4 | 0.05 | 485 | 0.6 | 0 | 500 | 1 | Direct Laser Power Control | 0.25 | 10 | 6000 | Null | 485 | 0.3 | 0 | 500 | 1 | Direct Laser Power Control | 10 | 6000 | Null | 485 | 0.3 | 0 | 500 | 1 | 0 | 0 | 0.25 | 8 | 0 | [9 empty] | 2.9962 | 0.4994 | 1.74705 | 0.8530589 | 3599.169 | 3442.257 | 3548.4995 | 52.93863 | 3559.941 | 2932.293 | 3257.8854 | 211.6041 | 5.0106 | 0.5132 | 2.76232 | 1.434745
N00014-001-046 |  | Wolf | [17 empty] | ['6700-112611', 'ROBOTWARE_6.07.1011', '6.07.01.00', 'IRB 6700-155/2.85', '6700-112611'] |  |  | 2320 | [10 empty] | ['Direct Laser Power Control', 'Standard Weave Shape'] | [6 empty] | 2019-03-04 | JHP | 15:09:52 | 1 | 33 | 3000 | 1.335 | 43.959 | 15 | 33 | 114.33 | 65 | 0.6 | 3 | 5 | 1.33 | Direct Laser Power Control | 6000 | 0.4 | 0.2 | Null | 485 | 0.3 | 0 | 500 | 1 | 65 | 3000 | Null | 15 | 4 | 0.05 | 485 | 0.6 | 0 | 500 | 1 | Direct Laser Power Control | 0.25 | 10 | 6000 | Null | 485 | 0.3 | 0 | 500 | 1 | Direct Laser Power Control | 10 | 6000 | Null | 485 | 0.3 | 0 | 500 | 1 | 0 | 0 | 0.25 | 8 | 0
N00014-001-047 |  | Wolf | [17 empty] | ['6700-112611', 'ROBOTWARE_6.07.1011', '6.07.01.00', 'IRB 6700-155/2.85', '6700-112611'] |  |  | 6000-3p5-600-60 | [10 empty] | ['Direct Laser Power Control', 'Standard Weave Shape'] | [6 empty] | 2019-03-04 | JHP | 15:33:35 | 1 | 31 | 6000 | 4.785 | 362.963 | 3.5 | 34 | 102.01 | 60 | 0.6 | 3 | 5 | 4.79 | Direct Laser Power Control | 6000 | 0.4 | 0.2 | Null | 485 | 0.3 | 0 | 500 | 1 | 60 | 6000 | Null | 3.5 | 4 | 0.05 | 485 | 0.6 | 0 | 500 | 1 | Direct Laser Power Control | 0.25 | 10 | 6000 | Null | 485 | 0.3 | 0 | 500 | 1 | Direct Laser Power Control | 10 | 6000 | Null | 485 | 0.3 | 0 | 500 | 1 | 0 | 0 | 0.25 | 8 | 0
N00014-001-048 |  | Wolf | [17 empty] | ['6700-112611', 'ROBOTWARE_6.07.1011', '6.07.01.00', 'IRB 6700-155/2.85', '6700-112611'] |  |  | 6000-3p5-600-45 | [10 empty] | ['Direct Laser Power Control', 'Standard Weave Shape'] | [6 empty] | 2019-03-04 | JHP | 16:42:30 | 1 | 33 | 6000 | 29.119 | 33.423 | 3.5 | 34 | 102.01 | 45 | 0.6 | 3 | 5 | 29.12 | Direct Laser Power Control | 6000 | 0.4 | 0.2 | Null | 485 | 0.3 | 0 | 500 | 1 | 45 | 6000 | Null | 3.5 | 4 | 0.05 | 485 | 0.6 | 0 | 500 | 1 | Direct Laser Power Control | 0.25 | 10 | 6000 | Null | 485 | 0.3 | 0 | 500 | 1 | Direct Laser Power Control | 10 | 6000 | Null | 485 | 0.3 | 0 | 500 | 1 | 0 | 0 | 0.25 | 8 | 0
N00014-001-049 |  | Wolf | [17 empty] | ['6700-112611', 'ROBOTWARE_6.07.1011', '6.07.01.00', 'IRB 6700-155/2.85', '6700-112611'] |  |  | 6000-3p5-600-50 | [10 empty] | ['Direct Laser Power Control', 'Standard Weave Shape'] | [6 empty] | 2019-03-04 | JHP | 16:50:06 | 1 | 29 | 6000 | 1.349 | 34.134 | 3.5 | 30 | 102.01 | 50 | 0.6 | 3 | 5 | 1.35 | Direct Laser Power Control | 6000 | 0.4 | 0.2 | Null | 485 | 0.3 | 0 | 500 | 1 | 50 | 6000 | Null | 3.5 | 4 | 0.05 | 485 | 0.6 | 0 | 500 | 1 | Direct Laser Power Control | 0.25 | 10 | 6000 | Null | 485 | 0.3 | 0 | 500 | 1 | Direct Laser Power Control | 10 | 6000 | Null | 485 | 0.3 | 0 | 500 | 1 | 0 | 0 | 0.25 | 8 | 0
N00014-001-050 |  | Wolf | [17 empty] | ['6700-112611', 'ROBOTWARE_6.07.1011', '6.07.01.00', 'IRB 6700-155/2.85', '6700-112611'] |  |  | 6000-3p5-600-55 | [10 empty] | ['Direct Laser Power Control', 'Standard Weave Shape'] | [6 empty] | 2019-03-04 | JHP | 16:56:08 | 1 | 27 | 6000 | 1.347 | 33.805 | 3.5 | 27 | 102.01 | 55 | 0.6 | 3 | 5 | 1.35 | Direct Laser Power Control | 6000 | 0.4 | 0.2 | Null | 485 | 0.3 | 0 | 500 | 1 | 55 | 6000 | Null | 3.5 | 4 | 0.05 | 485 | 0.6 | 0 | 500 | 1 | Direct Laser Power Control | 0.25 | 10 | 6000 | Null | 485 | 0.3 | 0 | 500 | 1 | Direct Laser Power Control | 10 | 6000 | Null | 485 | 0.3 | 0 | 500 | 1 | 0 | 0 | 0.25 | 8 | 0
N00014-001-051 |  | Wolf | [17 empty] | ['6700-112611', 'ROBOTWARE_6.07.1011', '6.07.01.00', 'IRB 6700-155/2.85', '6700-112611'] |  |  | 6000-3p5-600-60_2 | [10 empty] | ['Direct Laser Power Control', 'Standard Weave Shape'] | [6 empty] | 2019-03-04 | JHP | 16:59:36 | 1 | 26 | 6000 | 1.348 | 36.219 | 3.5 | 26 | 102.01 | 60 | 0.6 | 3 | 5 | 1.35 | Direct Laser Power Control | 6000 | 0.4 | 0.2 | Null | 485 | 0.3 | 0 | 500 | 1 | 60 | 6000 | Null | 3.5 | 4 | 0.05 | 485 | 0.6 | 0 | 500 | 1 | Direct Laser Power Control | 0.25 | 10 | 6000 | Null | 485 | 0.3 | 0 | 500 | 1 | Direct Laser Power Control | 10 | 6000 | Null | 485 | 0.3 | 0 | 500 | 1 | 0 | 0 | 0.15 | 8 | 0
N00014-001-052 |  | Wolf | [17 empty] | ['6700-112611', 'ROBOTWARE_6.07.1011', '6.07.01.00', 'IRB 6700-155/2.85', '6700-112611'] | [3601.1, 3380.3, 3373.1, 3479.5, 3433.7, 3608.2, 3379.6, 3487.0, 3487.0, 3275.9, 3248.1, 3143.8, 3277.1, 3320.5, 3277.1, 3386.8, 3305.3, 3137.4] |  | 6000-3p5-600-65 | [6 empty] | [0.2, 1, 2, 3, 4, 5, 6, 7, 8, 9, 10, 11, 12, 13, 14, 15, 16, 17] |  |  |  | ['Direct Laser Power Control', 'Standard Weave Shape'] | [6 empty] | 2019-03-04 | JHP | 17:08:05 | 1 | 25 | 6000 | 13.424 | 34.07 | 3.5 | 24 | 102.01 | 65 | 0.6 | 3 | 5 | 13.42 | Direct Laser Power Control | 6000 | 0.4 | 0.2 | Null | 485 | 0.3 | 0 | 500 | 1 | 65 | 6000 | Null | 3.5 | 4 | 0.05 | 485 | 0.6 | 0 | 500 | 1 | Direct Laser Power Control | 0.25 | 10 | 6000 | Null | 485 | 0.3 | 0 | 500 | 1 | Direct Laser Power Control | 10 | 6000 | Null | 485 | 0.3 | 0 | 500 | 1 | 0 | 0 | 0.15 | 8 | 0 | [17 empty] | 3608.2 | 3137.4 | 3366.75 | 130.5444 | 17 | 0.2 | 8.511111 | 5.170094
N00014-001-053 |  | Wolf | [17 empty] | ['6700-112611', 'ROBOTWARE_6.07.1011', '6.07.01.00', 'IRB 6700-155/2.85', '6700-112611'] | [3684.9, 3433.7, 3593.2, 3262.9, 3206.7, 3380.3, 3440.4, 3472.1, 3380.9, 3234.6, 3098.7, 3001.5, 3206.1, 3284.0, 3158.5, 3248.7, 3145.0, 3212.8] |  | 6000-3p5-600-70 | [6 empty] | [0.2, 1, 2, 3, 4, 5, 6, 7, 8, 9, 10, 11, 12, 13, 14, 15, 16, 17] |  |  |  | ['Direct Laser Power Control', 'Standard Weave Shape'] | [6 empty] | 2019-03-04 | JHP | 17:12:01 | 1 | 24 | 6000 | 1.345 | 37.597 | 3.5 | 24 | 102.01 | 70 | 0.6 | 3 | 5 | 1.34 | Direct Laser Power Control | 6000 | 0.4 | 0.2 | Null | 485 | 0.3 | 0 | 500 | 1 | 70 | 6000 | Null | 3.5 | 4 | 0.05 | 485 | 0.6 | 0 | 500 | 1 | Direct Laser Power Control | 0.25 | 10 | 6000 | Null | 485 | 0.3 | 0 | 500 | 1 | Direct Laser Power Control | 10 | 6000 | Null | 485 | 0.3 | 0 | 500 | 1 | 0 | 0 | 0.15 | 8 | 0 | [17 empty] | 3684.9 | 3001.5 | 3302.5 | 170.2187 | 17 | 0.2 | 8.511111 | 5.170094
N00014-001-054 |  | Wolf | [17 empty] | ['6700-112611', 'ROBOTWARE_6.07.1011', '6.07.01.00', 'IRB 6700-155/2.85', '6700-112611'] | [3358.2, 3284.6, 3350.5, 3403.2, 3528.4, 3419.1, 3798.7, 3433.7, 3480.2, 2868.2, 3186.4, 3206.7, 3241.9, 3277.7, 3058.5, 3396.0, 3418.4, 3089.6] |  | 6000-3p5-600-75 | [6 empty] | [0.2, 1, 2, 3, 4, 5, 6, 7, 8, 9, 10, 11, 12, 13, 14, 15, 16, 17] |  |  |  | ['Direct Laser Power Control', 'Standard Weave Shape'] | [6 empty] | 2019-03-04 | JHP | 17:14:50 | 1 | 23 | 6000 | 30.639 | 33.806 | 3.5 | 23 | 102.01 | 75 | 0.6 | 3 | 5 | 30.64 | Direct Laser Power Control | 6000 | 0.4 | 0.2 | Null | 485 | 0.3 | 0 | 500 | 1 | 75 | 6000 | Null | 3.5 | 4 | 0.05 | 485 | 0.6 | 0 | 500 | 1 | Direct Laser Power Control | 0.25 | 10 | 6000 | Null | 485 | 0.3 | 0 | 500 | 1 | Direct Laser Power Control | 10 | 6000 | Null | 485 | 0.3 | 0 | 500 | 1 | 0 | 0 | 0.15 | 8 | 0 | [17 empty] | 3798.7 | 2868.2 | 3322.222 | 198.7595 | 17 | 0.2 | 8.511111 | 5.170094
N00014-001-055 |  | Wolf | [17 empty] | ['6700-112611', 'ROBOTWARE_6.07.1011', '6.07.01.00', 'IRB 6700-155/2.85', '6700-112611'] | [3335.8, 3411.1, 3342.8, 3284.6, 3328.7, 3593.2, 3457.2, 3277.1, 3480.9, 3488.4, 3292.1, 3179.2, 3263.5, 3159.1, 3111.9, 3227.9, 3285.2, 3313.5] |  | 6000-3p5-600-80 | [6 empty] | [0.2, 1, 2, 3, 4, 5, 6, 7, 8, 9, 10, 11, 12, 13, 14, 15, 16, 17] |  |  |  | ['Direct Laser Power Control', 'Standard Weave Shape'] | [6 empty] | 2019-03-04 | JHP | 17:18:35 | 1 | 22 | 6000 | 1.332 | 36.564 | 3.5 | 22 | 102.01 | 80 | 0.6 | 3 | 5 | 1.33 | Direct Laser Power Control | 6000 | 0.4 | 0.2 | Null | 485 | 0.3 | 0 | 500 | 1 | 80 | 6000 | Null | 3.5 | 4 | 0.05 | 485 | 0.6 | 0 | 500 | 1 | Direct Laser Power Control | 0.25 | 10 | 6000 | Null | 485 | 0.3 | 0 | 500 | 1 | Direct Laser Power Control | 10 | 6000 | Null | 485 | 0.3 | 0 | 500 | 1 | 0 | 0 | 0.15 | 8 | 0 | [17 empty] | 3593.2 | 3111.9 | 3324.011 | 120.7346 | 17 | 0.2 | 8.511111 | 5.170094
N00014-001-056 |  | Wolf | [17 empty] | ['6700-112611', 'ROBOTWARE_6.07.1011', '6.07.01.00', 'IRB 6700-155/2.85', '6700-112611'] | [3394.0, 3408.5, 3341.5, 3473.4, 3379.0, 3477.5, 3386.8, 3447.8, 3449.1, 3268.4, 3269.7, 3220.6, 3111.9] |  | 6000-3p5-600-85 | [6 empty] | [0.2, 1, 2, 3, 4, 5, 6, 7, 8, 9, 10, 11, 12] |  |  |  | ['Direct Laser Power Control', 'Standard Weave Shape'] | [6 empty] | 2019-03-04 | JHP | 17:28:20 | 1 | 22 | 6000 | 2.682 | 63.502 | 3.5 | 23 | 102.01 | 85 | 0.6 | 3 | 5 | 2.68 | Direct Laser Power Control | 6000 | 0.4 | 0.2 | Null | 485 | 0.3 | 0 | 500 | 1 | 85 | 6000 | Null | 3.5 | 4 | 0.05 | 485 | 0.6 | 0 | 500 | 1 | Direct Laser Power Control | 0.25 | 10 | 6000 | Null | 485 | 0.3 | 0 | 500 | 1 | Direct Laser Power Control | 30 | 6000 | Null | 485 | 0.3 | 0 | 500 | 1 | 0 | 0 | 0.15 | 8 | 0 | [17 empty] | 3477.5 | 3111.9 | 3356.015 | 105.4541 | 12 | 0.2 | 6.015385 | 3.717287
N00014-001-057 |  | Wolf | [17 empty] | ['6700-112611', 'ROBOTWARE_6.07.1011', '6.07.01.00', 'IRB 6700-155/2.85', '6700-112611'] | [3321.1, 3292.1, 3098.7, 3235.2, 3373.1, 3227.9, 3214.0, 3373.1, 3609.7, 3520.0, 3396.0, 3214.0, 3066.4] |  | 6000-3p5-600-95 | [6 empty] | [0.2, 1, 2, 3, 4, 5, 6, 7, 8, 9, 10, 11, 12] |  |  |  | ['Direct Laser Power Control', 'Standard Weave Shape'] | [6 empty] | 2019-03-04 | JHP | 17:32:34 | 1 | 23 | 6000 | 1.339 | 33.342 | 3.5 | 23 | 102.01 | 95 | 0.6 | 3 | 5 | 1.34 | Direct Laser Power Control | 6000 | 0.4 | 0.2 | Null | 485 | 0.3 | 0 | 500 | 1 | 95 | 6000 | Null | 3.5 | 4 | 0.05 | 485 | 0.6 | 0 | 500 | 1 | Direct Laser Power Control | 0.25 | 10 | 6000 | Null | 485 | 0.3 | 0 | 500 | 1 | Direct Laser Power Control | 30 | 6000 | Null | 485 | 0.3 | 0 | 500 | 1 | 0 | 0 | 0.15 | 8 | 0 | [17 empty] | 3609.7 | 3066.4 | 3303.177 | 147.7716 | 12 | 0.2 | 6.015385 | 3.717287
N00014-001-058 |  | Wolf | [17 empty] | ['6700-112611', 'ROBOTWARE_6.07.1011', '6.07.01.00', 'IRB 6700-155/2.85', '6700-112611'] |  |  | 5350 | [10 empty] | ['Direct Laser Power Control', 'Standard Weave Shape'] | [6 empty] | 2019-03-06 | JHP | 10:52:16 | 1 | 75 | 6000 | 3.568 | 12.638 | 15 | 75 | 113.69 | 35 | 0.6 | 3 | 5 | 3.57 | Direct Laser Power Control | 6000 | 0.2 | 0.2 | Null | 485 | 0.3 | 0 | 500 | 1 | 35 | 6000 | Null | 15 | 4 | 0.05 | 485 | 0.6 | 0 | 500 | 1 | Direct Laser Power Control | 0.15 | 10 | 6000 | Null | 485 | 0.3 | 0 | 500 | 1 | Direct Laser Power Control | 30 | 6000 | Null | 485 | 0.3 | 0 | 500 | 1 | 0 | 0 | 0.1 | 6 | 0
N00014-001-059 |  | Wolf | [17 empty] | ['6700-112611', 'ROBOTWARE_6.07.1011', '6.07.01.00', 'IRB 6700-155/2.85', '6700-112611'] |  |  | 5335 | [10 empty] | ['Direct Laser Power Control', 'Standard Weave Shape'] | [6 empty] | 2019-03-06 | JHP | 10:58:51 | 1 | 69 | 6000 | 5.096 | 13.032 | 15 | 70 | 113.69 | 50 | 0.6 | 3 | 5 | 5.1 | Direct Laser Power Control | 6000 | 0.2 | 0.2 | Null | 485 | 0.3 | 0 | 500 | 1 | 50 | 6000 | Null | 15 | 4 | 0.05 | 485 | 0.6 | 0 | 500 | 1 | Direct Laser Power Control | 0.15 | 10 | 6000 | Null | 485 | 0.3 | 0 | 500 | 1 | Direct Laser Power Control | 30 | 6000 | Null | 485 | 0.3 | 0 | 500 | 1 | 0 | 0 | 0.1 | 6 | 0
N00014-001-060 |  | Wolf | [17 empty] | ['6700-112611', 'ROBOTWARE_6.07.1011', '6.07.01.00', 'IRB 6700-155/2.85', '6700-112611'] |  |  | 5325 | [10 empty] | ['Direct Laser Power Control', 'Standard Weave Shape'] | [6 empty] | 2019-03-06 | JHP | 11:10:34 | 1 | 58 | 6000 | 3.923 | 13.201 | 15 | 59 | 113.69 | 60 | 0.6 | 3 | 5 | 3.92 | Direct Laser Power Control | 6000 | 0.2 | 0.2 | Null | 485 | 0.3 | 0 | 500 | 1 | 60 | 6000 | Null | 15 | 4 | 0.05 | 485 | 0.6 | 0 | 500 | 1 | Direct Laser Power Control | 0.15 | 10 | 6000 | Null | 485 | 0.3 | 0 | 500 | 1 | Direct Laser Power Control | 30 | 6000 | Null | 485 | 0.3 | 0 | 500 | 1 | 0 | 0 | 0.1 | 6 | 0
N00014-001-061 |  | Wolf | [17 empty] | ['6700-112611', 'ROBOTWARE_6.07.1011', '6.07.01.00', 'IRB 6700-155/2.85', '6700-112611'] |  |  | 5315 | [10 empty] | ['Direct Laser Power Control', 'Standard Weave Shape'] | [6 empty] | 2019-03-06 | JHP | 11:17:06 | 1 | 48 | 6000 | 8.351 | 11.843 | 15 | 49 | 113.69 | 70 | 0.6 | 3 | 5 | 8.35 | Direct Laser Power Control | 4500 | 0.2 | 0.2 | Null | 485 | 0.1 | 0 | 500 | 1 | 70 | 6000 | Null | 15 | 4 | 0.05 | 485 | 0.6 | 0 | 500 | 1 | Direct Laser Power Control | 0.15 | 10 | 6000 | Null | 485 | 0.3 | 0 | 500 | 1 | Direct Laser Power Control | 30 | 6000 | Null | 485 | 0.3 | 0 | 500 | 1 | 0 | 0 | 0.1 | 6 | 0
N00014-001-062 |  | Wolf | [13 empty] | [0.5081, 1.007, 1.5054, 2.007, 2.5075, 3.0057, 3.5047, 4.0074] |  | [3569.748, 3530.52, 3569.748, 3540.327, 3452.064, 3687.432, 3550.134, 3530.52] |  | ['6700-112611', 'ROBOTWARE_6.07.1011', '6.07.01.00', 'IRB 6700-155/2.85', '6700-112611'] | [3579.555, 3491.292, 3569.748, 3491.292, 3599.169, 3579.555, 3559.941, 3324.573, 3118.626] |  | 5305 | [6 empty] | [0.5099, 1.0082, 1.5076, 2.0078, 2.5082, 3.0068, 3.5076, 4.008, 4.5076] |  |  |  | ['Direct Laser Power Control', 'Standard Weave Shape'] | [6 empty] | 2019-03-06 | JHP | 11:20:27 | 1 | 46 | 6000 | 4.469 | 13.345 | 15 | 46 | 113.69 | 80 | 0.6 | 3 | 5 | 4.47 | Direct Laser Power Control | 4500 | 0.2 | 0.2 | Null | 485 | 0.1 | 0 | 500 | 1 | 80 | 6000 | Null | 15 | 4 | 0.05 | 485 | 0.6 | 0 | 500 | 1 | Direct Laser Power Control | 0.15 | 10 | 6000 | Null | 485 | 0.3 | 0 | 500 | 1 | Direct Laser Power Control | 30 | 6000 | Null | 485 | 0.3 | 0 | 500 | 1 | 0 | 0 | 0.1 | 6 | 0 | [9 empty] | 4.0074 | 0.5081 | 2.2566 | 1.145235 | 3687.432 | 3452.064 | 3553.811625 | 61.23243 | 3599.169 | 3118.626 | 3479.306 | 150.3582 | 4.5076 | 0.5099 | 2.507967 | 1.29053
N00014-001-063 |  | Wolf | [13 empty] | [0.5, 0.9986, 1.4978, 1.9977, 2.4975, 2.9981, 3.4977, 3.9982, 4.5] |  | [3442.257, 3452.064, 3501.099, 3373.608, 3393.222, 3403.029, 3314.766, 3383.415, 3128.433] |  | ['6700-112611', 'ROBOTWARE_6.07.1011', '6.07.01.00', 'IRB 6700-155/2.85', '6700-112611'] | [3432.45, 3461.871, 3442.257, 3412.836, 3559.941, 3461.871, 3471.678, 3403.029, 3020.556, 3069.591, 3069.591, 3020.556, 3049.977] |  | 5295 | [6 empty] | [0.5008, 1.0069, 1.5087, 2.0086, 2.5076, 3.0076, 3.5084, 4.0081, 4.5072, 5.0073, 5.5085, 6.0086, 6.5074] |  |  |  | ['Direct Laser Power Control', 'Standard Weave Shape'] | [6 empty] | 2019-03-06 | JHP | 11:23:20 | 1 | 44 | 6000 | 8.935 | 13.383 | 15 | 44 | 113.69 | 90 | 0.6 | 3 | 5 | 8.93 | Direct Laser Power Control | 4500 | 0.2 | 0.2 | Null | 485 | 0.1 | 0 | 500 | 1 | 90 | 6000 | Null | 15 | 4 | 0.05 | 485 | 0.6 | 0 | 500 | 1 | Direct Laser Power Control | 0.15 | 10 | 6000 | Null | 485 | 0.3 | 0 | 500 | 1 | Direct Laser Power Control | 30 | 6000 | Null | 485 | 0.3 | 0 | 500 | 1 | 0 | 0 | 0.1 | 6 | 0 | [9 empty] | 4.5 | 0.5 | 2.4984 | 1.290952 | 3501.099 | 3128.433 | 3376.877 | 101.075 | 3559.941 | 3020.556 | 3298.17 | 202.9393 | 6.5074 | 0.5008 | 3.507362 | 1.871716
N00014-001-064 |  | Wolf | [13 empty] | [0.1993, 0.6966, 1.1964, 1.6968, 2.1983, 2.6984, 3.1965, 3.6984, 4.1981, 4.6962] |  | [3540.327, 3530.52, 3393.222, 3491.292, 3432.45, 3559.941, 3559.941, 3344.187, 3618.783, 3442.257] |  | ['6700-112611', 'ROBOTWARE_6.07.1011', '6.07.01.00', 'IRB 6700-155/2.85', '6700-112611'] | [3432.45, 3422.643, 3040.17, 3530.52, 3000.942, 3599.169, 3559.941, 3481.485, 3236.31, 2991.135, 2971.521, 3197.082, 3010.749, 3108.819, 3383.415, 3079.398, 3138.24, 3138.24] |  | 5290 | [6 empty] | [0.2079, 0.7069, 1.2067, 1.7066, 2.2075, 2.7074, 3.2072, 3.7071, 4.208, 4.7079, 5.2077, 5.7074, 6.2077, 6.7081, 7.2081, 7.7073, 8.2078, 8.7079] |  |  |  | ['Direct Laser Power Control', 'Standard Weave Shape'] | [6 empty] | 2019-03-06 | JHP | 11:26:12 | 1 | 42 | 6000 | 10.1 | 13.049 | 15 | 42 | 113.69 | 95 | 0.6 | 3 | 5 | 10.1 | Direct Laser Power Control | 4500 | 0.2 | 0.2 | Null | 485 | 0.1 | 0 | 500 | 1 | 95 | 6000 | Null | 15 | 4 | 0.05 | 485 | 0.6 | 0 | 500 | 1 | Direct Laser Power Control | 0.15 | 10 | 6000 | Null | 485 | 0.3 | 0 | 500 | 1 | Direct Laser Power Control | 30 | 6000 | Null | 485 | 0.3 | 0 | 500 | 1 | 0 | 0 | 0.1 | 6 | 0 | [9 empty] | 4.6962 | 0.1993 | 2.4475 | 1.435998 | 3618.783 | 3344.187 | 3491.292 | 81.69884 | 3599.169 | 2971.521 | 3240.124 | 212.6896 | 8.7079 | 0.2079 | 4.457511 | 2.594321
N00014-001-065 |  | Wolf | [13 empty] | [0.504, 1.0032, 1.5033, 2.002, 2.502, 3.0023, 3.5038, 4.0021] |  | [3403.029, 3510.906, 3471.678, 3363.801, 3353.994, 3432.45, 3432.45, 3373.608] |  | ['6700-112611', 'ROBOTWARE_6.07.1011', '6.07.01.00', 'IRB 6700-155/2.85', '6700-112611'] | [3383.415, 3403.029, 3403.029, 3393.222, 3373.608, 3412.836, 3412.836, 3403.029, 3197.082, 2991.135, 3128.433, 3049.977] |  | 5285 | [6 empty] | [0.5205, 1.0226, 1.5211, 2.0211, 2.5194, 3.0184, 3.5183, 4.0172, 4.5165, 5.0161, 5.5161, 6.0154] |  |  |  | ['Direct Laser Power Control', 'Standard Weave Shape'] | [6 empty] | 2019-03-06 | JHP | 11:28:25 | 1 | 40 | 6000 | 1.347 | 16.367 | 15 | 40 | 113.69 | 100 | 0.6 | 3 | 5 | 1.35 | Direct Laser Power Control | 4500 | 0.2 | 0.2 | Null | 485 | 0.1 | 0 | 500 | 1 | 100 | 6000 | Null | 15 | 4 | 0.05 | 485 | 0.6 | 0 | 500 | 1 | Direct Laser Power Control | 0.15 | 10 | 6000 | Null | 485 | 0.3 | 0 | 500 | 1 | Direct Laser Power Control | 30 | 6000 | Null | 485 | 0.3 | 0 | 500 | 1 | 0 | 0 | 0.1 | 6 | 0 | [9 empty] | 4.0021 | 0.504 | 2.2528375 | 1.145281 | 3510.906 | 3353.994 | 3417.7395 | 51.42834 | 3412.836 | 2991.135 | 3295.96925 | 151.6896 | 6.0154 | 0.5205 | 3.268558 | 1.723862
N00014-001-066 |  | Wolf | [13 empty] | [0.5112, 1.008, 1.5092, 2.0087, 2.5083, 3.0095, 3.5089, 4.0088, 4.5102] |  | [3304.959, 3393.222, 3255.924, 3383.415, 3304.959, 3432.45, 3393.222, 3304.959, 3304.959] |  | ['6700-112611', 'ROBOTWARE_6.07.1011', '6.07.01.00', 'IRB 6700-155/2.85', '6700-112611'] | [3285.345, 3334.38, 3334.38, 3363.801, 3334.38, 3353.994, 2794.995, 3383.415, 3334.38, 3393.222, 3275.538, 3383.415, 3285.345, 3265.731, 2961.714] |  | 3000-3p5-1200-40 | [6 empty] | [0.5179, 1.0198, 1.5204, 2.0199, 2.521, 3.0182, 3.5171, 4.0148, 4.5149, 5.0135, 5.5134, 6.0118, 6.512, 7.0098, 7.5101] |  |  |  | ['Direct Laser Power Control', 'Standard Weave Shape'] | [6 empty] | 2019-03-11 | JHP | 11:30:58 | 1 | 26 | 3000 | 4.742 | 222.727 | 3.5 | 27 | 113.33 | 40 | 1.2 | 3 | 5 | 4.74 | Direct Laser Power Control | 4500 | 0.2 | 0.2 | Null | 485 | 0.1 | 0 | 500 | 1 | 40 | 3000 | Null | 3.5 | 4 | 0.05 | 485 | 1.2 | 0 | 500 | 1 | Direct Laser Power Control | 0.15 | 10 | 6000 | Null | 485 | 0.3 | 0 | 500 | 1 | Direct Laser Power Control | 30 | 6000 | Null | 485 | 0.3 | 0 | 500 | 1 | 0 | 0 | 0.1 | 6 | 0 | [9 empty] | 4.5102 | 0.5112 | 2.5092 | 1.290935 | 3432.45 | 3255.924 | 3342.008 | 55.81817 | 3393.222 | 2794.995 | 3272.269 | 162.1635 | 7.5101 | 0.5179 | 4.01564 | 2.1568
N00014-001-067 |  | Wolf | [17 empty] | ['6700-112611', 'ROBOTWARE_6.07.1011', '6.07.01.00', 'IRB 6700-155/2.85', '6700-112611'] |  |  | 3000-3p5-1200-45 | [10 empty] | ['Direct Laser Power Control', 'Standard Weave Shape'] | [6 empty] | 2019-03-12 | CS | 16:08:42 | 1 | 54 | 3000 | 1.339 | 753.995 | 3.5 | 60 | 113.33 | 45 | 1.2 | 3 | 5 | 1.34 | Direct Laser Power Control | 4500 | 0.2 | 0.2 | Null | 485 | 0.1 | 0 | 500 | 1 | 45 | 3000 | Null | 3.5 | 4 | 0.05 | 485 | 1.2 | 0 | 500 | 1 | Direct Laser Power Control | 0.15 | 10 | 6000 | Null | 485 | 0.3 | 0 | 500 | 1 | Direct Laser Power Control | 30 | 6000 | Null | 485 | 0.3 | 0 | 500 | 1 | 0 | 0 | 0.1 | 6 | 0
N00014-001-068 |  | Wolf | [17 empty] | ['6700-112611', 'ROBOTWARE_6.07.1011', '6.07.01.00', 'IRB 6700-155/2.85', '6700-112611'] | [3552.1, 3520.7, 3584.6, 3544.4, 4396.0, 3528.4, 3576.8, 3584.6, 3262.9, 3343.4, 3256.1, 3449.1, 3449.1] |  | 3000-3p5-1200-50 | [6 empty] | [0.2, 1, 2, 3, 4, 5, 6, 7, 8, 9, 10, 11, 12] |  |  |  | ['Direct Laser Power Control', 'Standard Weave Shape'] | [6 empty] | 2019-04-03 | JHP | 11:53:20 | 2 | 60 | 3000 | 1.343 | 41.132 | 3.5 | 62 | 112.58 | 50 | 1.2 | 3 | 5 | 1.34 | Direct Laser Power Control | 4500 | 0.2 | 0.2 | Null | 485 | 0.1 | 0 | 500 | 1 | 50 | 3000 | Null | 3.5 | 4 | 0.05 | 485 | 1.2 | 0 | 500 | 1 | Direct Laser Power Control | 0.15 | 10 | 6000 | Null | 485 | 0.3 | 0 | 500 | 1 | Direct Laser Power Control | 30 | 6000 | Null | 485 | 0.3 | 0 | 500 | 1 | 0 | 0 | 0.1 | 6 | 0 | [17 empty] | 4396 | 3256.1 | 3542.169 | 270.5039 | 12 | 0.2 | 6.015385 | 3.717287
N00014-001-069 |  | Wolf | [17 empty] | ['6700-112611', 'ROBOTWARE_6.07.1011', '6.07.01.00', 'IRB 6700-155/2.85', '6700-112611'] | [3396.0, 3426.4, 3433.7, 3426.4, 3560.6, 3651.7, 3480.9, 3544.4, 3544.4, 3206.7, 3328.7, 3313.5, 337.7] |  | 3000-3p5-1200-55 | [6 empty] | [0.2, 1, 2, 3, 4, 5, 6, 7, 8, 9, 10, 11, 12] |  |  |  | ['Direct Laser Power Control', 'Standard Weave Shape'] | [6 empty] | 2019-04-03 | JHP | 11:57:55 | 2 | 52 | 3000 | 1.335 | 189.556 | 3.5 | 55 | 112.58 | 55 | 1.2 | 3 | 5 | 1.34 | Direct Laser Power Control | 4500 | 0.2 | 0.2 | Null | 485 | 0.1 | 0 | 500 | 1 | 55 | 3000 | Null | 3.5 | 4 | 0.05 | 485 | 1.2 | 0 | 500 | 1 | Direct Laser Power Control | 0.15 | 10 | 6000 | Null | 485 | 0.3 | 0 | 500 | 1 | Direct Laser Power Control | 30 | 6000 | Null | 485 | 0.3 | 0 | 500 | 1 | 0 | 0 | 0.1 | 6 | 0 | [17 empty] | 3651.7 | 337.7 | 3203.931 | 835.178 | 12 | 0.2 | 6.015385 | 3.717287
N00014-001-070 |  | Wolf | [17 empty] | ['6700-112611', 'ROBOTWARE_6.07.1011', '6.07.01.00', 'IRB 6700-155/2.85', '6700-112611'] | [3496.6, 3480.2, 3667.9, 3527.7, 3488.4, 3720.0, 3643.0, 3497.3, 3668.6, 3159.1, 3321.1, 3380.3, 3528.4] |  | 3000-3p5-1200-65 | [6 empty] | [0.2, 1, 2, 3, 4, 5, 6, 7, 8, 9, 10, 11, 12] |  |  |  | ['Direct Laser Power Control', 'Standard Weave Shape'] | [6 empty] | 2019-04-03 | JHP | 12:17:52 | 2 | 45 | 3000 | 1.349 | 125.341 | 3.5 | 45 | 112.58 | 65 | 1.2 | 3 | 5 | 1.35 | Direct Laser Power Control | 4500 | 0.2 | 0.2 | Null | 485 | 0.1 | 0 | 500 | 1 | 65 | 3000 | Null | 3.5 | 4 | 0.05 | 485 | 1.2 | 0 | 500 | 1 | Direct Laser Power Control | 0.15 | 10 | 6000 | Null | 485 | 0.3 | 0 | 500 | 1 | Direct Laser Power Control | 30 | 6000 | Null | 485 | 0.3 | 0 | 500 | 1 | 0 | 0 | 0.1 | 6 | 0 | [17 empty] | 3720 | 3159.1 | 3506.046 | 149.2689 | 12 | 0.2 | 6.015385 | 3.717287
N00014-001-071 |  | Wolf | [17 empty] | ['6700-112611', 'ROBOTWARE_6.07.1011', '6.07.01.00', 'IRB 6700-155/2.85', '6700-112611'] | [3358.2, 3277.7, 3520.0, 3495.9, 3464.6, 3634.2, 3480.9, 3634.2, 3488.4, 3667.9, 3388.1, 3192.9, 3488.4] |  | 6000-3p5-1200-65 | [6 empty] | [0.2, 1, 2, 3, 4, 5, 6, 7, 8, 9, 10, 11, 12] |  |  |  | ['Direct Laser Power Control', 'Standard Weave Shape'] | [6 empty] | 2019-04-03 | JHP | 12:22:41 | 2 | 43 | 6000 | 7.706 | 37.917 | 3.5 | 44 | 112.58 | 65 | 1.2 | 3 | 5 | 7.71 | Direct Laser Power Control | 4500 | 0.2 | 0.2 | Null | 485 | 0.1 | 0 | 500 | 1 | 65 | 6000 | Null | 3.5 | 4 | 0.05 | 485 | 1.2 | 0 | 500 | 1 | Direct Laser Power Control | 0.15 | 10 | 6000 | Null | 485 | 0.3 | 0 | 500 | 1 | Direct Laser Power Control | 30 | 6000 | Null | 485 | 0.3 | 0 | 500 | 1 | 0 | 0 | 0.1 | 6 | 0 | [17 empty] | 3667.9 | 3192.9 | 3468.569 | 133.0204 | 12 | 0.2 | 6.015385 | 3.717287
N00014-001-072 |  | Wolf | [17 empty] | ['6700-112611', 'ROBOTWARE_6.07.1011', '6.07.01.00', 'IRB 6700-155/2.85', '6700-112611'] | [3356.3, 3510.4, 3416.4, 3432.4, 3240.7, 3510.4, 3370.5, 3356.9, 3510.4, 3333.8, 3254.2, 3136.8, 3566.2] |  | 6000-3p5-1200-75 | [6 empty] | [0.2, 1, 2, 3, 4, 5, 6, 7, 8, 9, 10, 11, 12] |  |  |  | ['Direct Laser Power Control', 'Standard Weave Shape'] | [6 empty] | 2019-04-03 | JHP | 12:27:05 | 2 | 41 | 6000 | 12.775 | 46.755 | 3.5 | 42 | 112.58 | 75 | 1.2 | 3 | 5 | 12.77 | Direct Laser Power Control | 4500 | 0.2 | 0.2 | Null | 485 | 0.1 | 0 | 500 | 1 | 75 | 6000 | Null | 3.5 | 4 | 0.05 | 485 | 1.2 | 0 | 500 | 1 | Direct Laser Power Control | 0.15 | 10 | 6000 | Null | 485 | 0.3 | 0 | 500 | 1 | Direct Laser Power Control | 30 | 6000 | Null | 485 | 0.3 | 0 | 500 | 1 | 0 | 0 | 0.1 | 6 | 0 | [17 empty] | 3566.2 | 3136.8 | 3384.262 | 120.0045 | 12 | 0.2 | 6.015385 | 3.717287
N00014-001-073 |  | Wolf | [17 empty] | ['6700-112611', 'ROBOTWARE_6.07.1011', '6.07.01.00', 'IRB 6700-155/2.85', '6700-112611'] | [3488.4, 3659.8, 3365.3, 3511.7, 3480.9, 3418.4, 3419.1, 3496.6, 3411.1, 3249.3, 3241.9, 3343.4, 3552.1] |  | 6000-3p5-1200-85 | [6 empty] | [0.2, 1, 2, 3, 4, 5, 6, 7, 8, 9, 10, 11, 12] |  |  |  | ['Direct Laser Power Control', 'Standard Weave Shape'] | [6 empty] | 2019-04-03 | JhP | 12:36:13 | 2 | 39 | 6000 | 1.339 | 84.481 | 3.5 | 40 | 112.58 | 85 | 1.2 | 3 | 5 | 1.34 | Direct Laser Power Control | 4500 | 0.2 | 0.2 | Null | 485 | 0.1 | 0 | 500 | 1 | 85 | 6000 | Null | 3.5 | 4 | 0.05 | 485 | 1.2 | 0 | 500 | 1 | Direct Laser Power Control | 0.15 | 10 | 6000 | Null | 485 | 0.3 | 0 | 500 | 1 | Direct Laser Power Control | 30 | 6000 | Null | 485 | 0.3 | 0 | 500 | 1 | 0 | 0 | 0.1 | 6 | 0 | [17 empty] | 3659.8 | 3241.9 | 3433.692 | 112.6538 | 12 | 0.2 | 6.015385 | 3.717287
N00014-001-074 |  | Wolf | [17 empty] | ['6700-112611', 'ROBOTWARE_6.07.1011', '6.07.01.00', 'IRB 6700-155/2.85', '6700-112611'] | [3649.6, 3567.6, 3583.9, 3527.7, 3634.2, 3543.7, 3659.8, 3535.3, 3527.7, 3543.7, 3277.1, 3371.8, 3277.1] |  | 4700 | [6 empty] | [0.2, 1, 2, 3, 4, 5, 6, 7, 8, 9, 10, 11, 12] |  |  |  | ['Direct Laser Power Control', 'Standard Weave Shape'] | [6 empty] | 2019-04-03 | JHP | 12:48:28 | 2 | 34 | 6000 | 1.339 | 61.366 | 15 | 35 | 112.58 | 85 | 1.2 | 3 | 5 | 1.34 | Direct Laser Power Control | 4500 | 0.2 | 0.2 | Null | 485 | 0.1 | 0 | 500 | 1 | 85 | 6000 | Null | 15 | 4 | 0.05 | 485 | 1.2 | 0 | 500 | 1 | Direct Laser Power Control | 0.15 | 10 | 6000 | Null | 485 | 0.3 | 0 | 500 | 1 | Direct Laser Power Control | 30 | 6000 | Null | 485 | 0.3 | 0 | 500 | 1 | 0 | 0 | 0.1 | 6 | 0 | [17 empty] | 3659.8 | 3277.1 | 3515.323 | 123.0655 | 12 | 0.2 | 6.015385 | 3.717287
N00014-001-075 |  | Wolf | [17 empty] | ['6700-112611', 'ROBOTWARE_6.07.1011', '6.07.01.00', 'IRB 6700-155/2.85', '6700-112611'] |  |  | 6000-6p667-300-59p25 | [10 empty] | ['Direct Laser Power Control', 'Standard Weave Shape'] |  |  |  |  | [1.157, 1.526, 1.365, 0.929] |  | 2019-05-22 | JHP | 14:46:04 | 1 | 79 | 6000 | 1.345 | 186.918 | 6.67 | 49 | 103.32 | 59 | 0 | 3 | 5 | 1.34 | Direct Laser Power Control | 4500 | 0.2 | 0.2 | Null | 485 | 0.1 | 0 | 500 | 1 | 59 | 6000 | Null | 6.67 | 4 | 0.05 | 485 | 0 | 0 | 500 | 1 | Direct Laser Power Control | 0.15 | 10 | 6000 | Null | 485 | 0.3 | 0 | 500 | 1 | Direct Laser Power Control | 30 | 6000 | Null | 485 | 0.3 | 0 | 500 | 1 | 0 | 0 | 0.1 | 6 | 0 | [5 empty] | 1.526 | 0.929 | 1.24425 | 0.2241421
N00014-001-076 |  | Wolf | [17 empty] | ['6700-112611', 'ROBOTWARE_6.07.1011', '6.07.01.00', 'IRB 6700-155/2.85', '6700-112611'] |  |  | 6000-6p58-300-59p25_2 | [10 empty] | ['Direct Laser Power Control', 'Standard Weave Shape'] |  |  |  |  | [0.803, 1.07, 1.105, 0.794] |  | 2019-05-22 | JHP | 14:59:01 | 1 | 58 | 6000 | 107.46 | 19.729 | 6.58 | 61 | 103.32 | 59.25 | 0.3 | 3 | 5 | 107.46 | Direct Laser Power Control | 6000 | 0.2 | 0.2 | Null | 485 | 0.1 | 0 | 500 | 1 | 59.25 | 6000 | Null | 6.58 | 4 | 0.05 | 485 | 0.3 | 0 | 500 | 1 | Direct Laser Power Control | 0.15 | 10 | 6000 | Null | 485 | 0.3 | 0 | 500 | 1 | Direct Laser Power Control | 30 | 6000 | Null | 485 | 0.3 | 0 | 500 | 1 | 0 | 0 | 0.1 | 6 | 0 | [5 empty] | 1.105 | 0.794 | 0.943 | 0.1450638
N00014-001-077 |  | Wolf | [17 empty] | ['6700-112611', 'ROBOTWARE_6.07.1011', '6.07.01.00', 'IRB 6700-155/2.85', '6700-112611'] |  |  | 3000-3p5-900-59p25 | [10 empty] | ['Direct Laser Power Control', 'Standard Weave Shape'] |  |  |  |  | [0.741, 0.98, 0.875, 0.624] |  | 2019-05-22 | JHP | 15:08:00 | 1 | 50 | 3000 | 17.007 | 35.091 | 3.5 | 52 | 103.32 | 59.25 | 0.9 | 3 | 5 | 17.01 | Direct Laser Power Control | 6000 | 0.2 | 0.2 | Null | 485 | 0.1 | 0 | 500 | 1 | 59.25 | 3000 | Null | 3.5 | 4 | 0.05 | 485 | 0.9 | 0 | 500 | 1 | Direct Laser Power Control | 0.15 | 10 | 6000 | Null | 485 | 0.3 | 0 | 500 | 1 | Direct Laser Power Control | 30 | 6000 | Null | 485 | 0.3 | 0 | 500 | 1 | 0 | 0 | 0.1 | 6 | 0 | [5 empty] | 0.98 | 0.624 | 0.805 | 0.1345195
N00014-001-078 |  | Wolf | [17 empty] | ['6700-112611', 'ROBOTWARE_6.07.1011', '6.07.01.00', 'IRB 6700-155/2.85', '6700-112611'] |  |  | 3000-3p5-900-65 | [10 empty] | ['Direct Laser Power Control', 'Standard Weave Shape'] |  |  |  |  | [0.998, 1.3, 1.255, 0.937] |  | 2019-05-22 | JHP | 15:22:35 | 1 | 48 | 3000 | 1.339 | 33.555 | 3.5 | 49 | 103.32 | 65 | 0.9 | 3 | 5 | 1.34 | Direct Laser Power Control | 6000 | 0.2 | 0.2 | Null | 485 | 0.1 | 0 | 500 | 1 | 65 | 3000 | Null | 3.5 | 4 | 0.05 | 485 | 0.9 | 0 | 500 | 1 | Direct Laser Power Control | 0.15 | 10 | 6000 | Null | 485 | 0.3 | 0 | 500 | 1 | Direct Laser Power Control | 30 | 6000 | Null | 485 | 0.3 | 0 | 500 | 1 | 0 | 0 | 0.1 | 6 | 0 | [5 empty] | 1.3 | 0.937 | 1.1225 | 0.1572999
N00014-001-079 |  | Wolf | [17 empty] | ['6700-112611', 'ROBOTWARE_6.07.1011', '6.07.01.00', 'IRB 6700-155/2.85', '6700-112611'] |  |  | 3000-3p5-900-70 | [10 empty] | ['Direct Laser Power Control', 'Standard Weave Shape'] |  |  |  |  | [1.076, 1.442, 1.428, 0.975] |  | 2019-05-22 | JHP | 15:27:08 | 1 | 46 | 3000 | 11.712 | 34.212 | 3.5 | 48 | 103.32 | 70 | 0.9 | 3 | 5 | 11.71 | Direct Laser Power Control | 6000 | 0.2 | 0.2 | Null | 485 | 0.1 | 0 | 500 | 1 | 70 | 3000 | Null | 3.5 | 4 | 0.05 | 485 | 0.9 | 0 | 500 | 1 | Direct Laser Power Control | 0.15 | 10 | 6000 | Null | 485 | 0.3 | 0 | 500 | 1 | Direct Laser Power Control | 30 | 6000 | Null | 485 | 0.3 | 0 | 500 | 1 | 0 | 0 | 0.1 | 6 | 0 | [5 empty] | 1.442 | 0.975 | 1.23025 | 0.2078995
N00014-001-080 |  | Wolf | [17 empty] | ['6700-112611', 'ROBOTWARE_6.07.1011', '6.07.01.00', 'IRB 6700-155/2.85', '6700-112611'] |  |  | 3000-3p5-900-75 | [10 empty] | ['Direct Laser Power Control', 'Standard Weave Shape'] |  |  |  |  | [1.359, 2.006, 2.076, 1.481] |  | 2019-05-22 | JHP | 15:31:03 | 1 | 43 | 3000 | 18.051 | 33.531 | 3.5 | 45 | 103.32 | 75 | 0.9 | 3 | 5 | 18.05 | Direct Laser Power Control | 6000 | 0.2 | 0.2 | Null | 485 | 0.1 | 0 | 500 | 1 | 75 | 3000 | Null | 3.5 | 4 | 0.05 | 485 | 0.9 | 0 | 500 | 1 | Direct Laser Power Control | 0.15 | 10 | 6000 | Null | 485 | 0.3 | 0 | 500 | 1 | Direct Laser Power Control | 30 | 6000 | Null | 485 | 0.3 | 0 | 500 | 1 | 0 | 0 | 0.1 | 6 | 0 | [5 empty] | 2.076 | 1.359 | 1.7305 | 0.3144571
N00014-001-081 |  | Wolf | [17 empty] | ['6700-112611', 'ROBOTWARE_6.07.1011', '6.07.01.00', 'IRB 6700-155/2.85', '6700-112611'] |  |  | 3000-3p5-900-80 | [10 empty] | ['Direct Laser Power Control', 'Standard Weave Shape'] |  |  |  |  | [1.102, 1.569, 1.601, 1.133] |  | 2019-05-22 | JHP | 15:35:45 | 1 | 42 | 3000 | 17.648 | 34.216 | 3.5 | 43 | 103.32 | 80 | 0.9 | 3 | 5 | 17.65 | Direct Laser Power Control | 6000 | 0.2 | 0.2 | Null | 485 | 0.1 | 0 | 500 | 1 | 80 | 3000 | Null | 3.5 | 4 | 0.05 | 485 | 0.9 | 0 | 500 | 1 | Direct Laser Power Control | 0.15 | 10 | 6000 | Null | 485 | 0.3 | 0 | 500 | 1 | Direct Laser Power Control | 30 | 6000 | Null | 485 | 0.3 | 0 | 500 | 1 | 0 | 0 | 0.1 | 6 | 0 | [5 empty] | 1.601 | 1.102 | 1.35125 | 0.2342801
N00014-001-082 |  | Wolf | [17 empty] | ['6700-112611', 'ROBOTWARE_6.07.1011', '6.07.01.00', 'IRB 6700-155/2.85', '6700-112611'] |  |  | 3000-3p5-900-85 | [10 empty] | ['Direct Laser Power Control', 'Standard Weave Shape'] |  |  |  |  | [0.892, 1.216, 1.116, 0.788] |  | 2019-05-22 | JHP | 15:40:14 | 1 | 41 | 3000 | 16.714 | 34.271 | 3.5 | 42 | 103.32 | 85 | 0.9 | 3 | 5 | 16.71 | Direct Laser Power Control | 6000 | 0.2 | 0.2 | Null | 485 | 0.1 | 0 | 500 | 1 | 85 | 3000 | Null | 3.5 | 4 | 0.05 | 485 | 0.9 | 0 | 500 | 1 | Direct Laser Power Control | 0.15 | 10 | 6000 | Null | 485 | 0.3 | 0 | 500 | 1 | Direct Laser Power Control | 30 | 6000 | Null | 485 | 0.3 | 0 | 500 | 1 | 0 | 0 | 0.1 | 6 | 0 | [5 empty] | 1.216 | 0.788 | 1.003 | 0.1707952
N00014-001-083 |  | Wolf | [17 empty] | ['6700-112611', 'ROBOTWARE_6.07.1011', '6.07.01.00', 'IRB 6700-155/2.85', '6700-112611'] |  |  | 3000-3p5-900-90 | [10 empty] | ['Direct Laser Power Control', 'Standard Weave Shape'] |  |  |  |  | [0.566, 0.8, 0.772, 0.547] |  | 2019-05-22 | JHP | 15:44:59 | 1 | 40 | 3000 | 7.67 | 72.252 | 3.5 | 41 | 103.32 | 90 | 0.9 | 3 | 5 | 7.67 | Direct Laser Power Control | 6000 | 0.2 | 0.2 | Null | 485 | 0.1 | 0 | 500 | 1 | 90 | 3000 | Null | 3.5 | 4 | 0.05 | 485 | 0.9 | 0 | 500 | 1 | Direct Laser Power Control | 0.15 | 10 | 6000 | Null | 485 | 0.3 | 0 | 500 | 1 | Direct Laser Power Control | 30 | 6000 | Null | 485 | 0.3 | 0 | 500 | 1 | 0 | 0 | 0.1 | 6 | 0 | [5 empty] | 0.8 | 0.547 | 0.67125 | 0.115372
N00014-001-084 |  | Wolf | [17 empty] | ['6700-112611', 'ROBOTWARE_6.07.1011', '6.07.01.00', 'IRB 6700-155/2.85', '6700-112611'] |  |  | 2030 | [10 empty] | ['Direct Laser Power Control', 'Standard Weave Shape'] |  |  |  |  | [0.465, 0.596, 0.56, 0.387] |  | 2019-05-22 | JHP | 15:51:40 | 1 | 42 | 3000 | 8.975 | 10.908 | 15 | 42 | 103.32 | 55 | 0.9 | 3 | 5 | 8.98 | Direct Laser Power Control | 6000 | 0.2 | 0.2 | Null | 485 | 0.1 | 0 | 500 | 1 | 55 | 3000 | Null | 15 | 4 | 0.05 | 485 | 0.9 | 0 | 500 | 1 | Direct Laser Power Control | 0.15 | 10 | 6000 | Null | 485 | 0.3 | 0 | 500 | 1 | Direct Laser Power Control | 30 | 6000 | Null | 485 | 0.3 | 0 | 500 | 1 | 0 | 0 | 0.1 | 6 | 0 | [5 empty] | 0.596 | 0.387 | 0.502 | 0.08184436
N00014-001-085 |  | Wolf | [17 empty] | ['6700-112611', 'ROBOTWARE_6.07.1011', '6.07.01.00', 'IRB 6700-155/2.85', '6700-112611'] |  |  | 2035 | [10 empty] | ['Direct Laser Power Control', 'Standard Weave Shape'] |  |  |  |  | [0.466, 0.596, 0.575, 0.358] |  | 2019-05-22 | JHP | 15:56:13 | 1 | 42 | 3000 | 8.076 | 10.876 | 15 | 42 | 103.32 | 50 | 0.9 | 3 | 5 | 8.08 | Direct Laser Power Control | 6000 | 0.2 | 0.2 | Null | 485 | 0.1 | 0 | 500 | 1 | 50 | 3000 | Null | 15 | 4 | 0.05 | 485 | 0.9 | 0 | 500 | 1 | Direct Laser Power Control | 0.15 | 10 | 6000 | Null | 485 | 0.3 | 0 | 500 | 1 | Direct Laser Power Control | 30 | 6000 | Null | 485 | 0.3 | 0 | 500 | 1 | 0 | 0 | 0.1 | 6 | 0 | [5 empty] | 0.596 | 0.358 | 0.49875 | 0.09507201
N00014-001-086 |  | Wolf | [17 empty] | ['6700-112611', 'ROBOTWARE_6.07.1011', '6.07.01.00', 'IRB 6700-155/2.85', '6700-112611'] |  |  | 2040 | [10 empty] | ['Direct Laser Power Control', 'Standard Weave Shape'] |  |  |  |  | [0.406, 0.621, 0.657, 0.493] |  | 2019-05-22 | JHP | 15:59:40 | 1 | 41 | 3000 | 7.699 | 10.89 | 15 | 41 | 103.32 | 45 | 0.9 | 3 | 5 | 7.7 | Direct Laser Power Control | 6000 | 0.2 | 0.2 | Null | 485 | 0.1 | 0 | 500 | 1 | 45 | 3000 | Null | 15 | 4 | 0.05 | 485 | 0.9 | 0 | 500 | 1 | Direct Laser Power Control | 0.15 | 10 | 6000 | Null | 485 | 0.3 | 0 | 500 | 1 | Direct Laser Power Control | 30 | 6000 | Null | 485 | 0.3 | 0 | 500 | 1 | 0 | 0 | 0.1 | 6 | 0 | [5 empty] | 0.657 | 0.406 | 0.54425 | 0.1004275
N00014-001-087 |  | Wolf | [17 empty] | ['6700-112611', 'ROBOTWARE_6.07.1011', '6.07.01.00', 'IRB 6700-155/2.85', '6700-112611'] |  |  | 6000-3p5-900-90 | [10 empty] | ['Direct Laser Power Control', 'Standard Weave Shape'] |  |  |  |  | [1.718, 2.328, 2.813, 2.189, 1.403] |  | 2019-05-23 | JHP | 11:58:51 | 1 | 112 | 6000 | 10.727 | 94.183 | 3.5 | 74 | 115.36 | 90 | 0.9 | 3 | 5 | 10.73 | Direct Laser Power Control | 6000 | 0.2 | 0.2 | Null | 485 | 0.1 | 0 | 500 | 1 | 90 | 6000 | Null | 3.5 | 4 | 0.05 | 485 | 0.9 | 0 | 500 | 1 | Direct Laser Power Control | 0.15 | 10 | 6000 | Null | 485 | 0.3 | 0 | 500 | 1 | Direct Laser Power Control | 30 | 6000 | Null | 485 | 0.3 | 0 | 500 | 1 | 0 | 0 | 0.1 | 6 | 0 | [5 empty] | 2.813 | 1.403 | 2.0902 | 0.4898013
N00014-001-088 |  | Wolf | [17 empty] | ['6700-112611', 'ROBOTWARE_6.07.1011', '6.07.01.00', 'IRB 6700-155/2.85', '6700-112611'] |  |  | 6000-3p5-90-95 | [10 empty] | ['Direct Laser Power Control', 'Standard Weave Shape'] |  |  |  |  | [1.813, 2.468, 3.166, 2.371, 1.632] |  | 2019-05-23 | JHP | 12:25:04 | 1 | 56 | 6000 | 9.576 | 37.705 | 3.5 | 58 | 115.36 | 95 | 0.9 | 3 | 5 | 9.58 | Direct Laser Power Control | 6000 | 0.2 | 0.2 | Null | 485 | 0.1 | 0 | 500 | 1 | 95 | 6000 | Null | 3.5 | 4 | 0.05 | 485 | 0.9 | 0 | 500 | 1 | Direct Laser Power Control | 0.15 | 10 | 6000 | Null | 485 | 0.3 | 0 | 500 | 1 | Direct Laser Power Control | 30 | 6000 | Null | 485 | 0.3 | 0 | 500 | 1 | 0 | 0 | 0.1 | 6 | 0 | [5 empty] | 3.166 | 1.632 | 2.29 | 0.5415005
N00014-001-089 |  | Wolf | [17 empty] | ['6700-112611', 'ROBOTWARE_6.07.1011', '6.07.01.00', 'IRB 6700-155/2.85', '6700-112611'] |  |  | 6000-3p5-900-100 | [10 empty] | ['Direct Laser Power Control', 'Standard Weave Shape'] |  |  |  |  | [1.997, 2.564, 2.966, 2.439, 1.677] |  | 2019-05-23 | Jhp | 12:29:30 | 1 | 52 | 6000 | 3.743 | 63.221 | 3.5 | 53 | 115.36 | 100 | 0.9 | 3 | 5 | 3.74 | Direct Laser Power Control | 6000 | 0.2 | 0.2 | Null | 485 | 0.1 | 0 | 500 | 1 | 100 | 6000 | Null | 3.5 | 4 | 0.05 | 485 | 0.9 | 0 | 500 | 1 | Direct Laser Power Control | 0.15 | 10 | 6000 | Null | 485 | 0.3 | 0 | 500 | 1 | Direct Laser Power Control | 30 | 6000 | Null | 485 | 0.3 | 0 | 500 | 1 | 0 | 0 | 0.1 | 6 | 0 | [5 empty] | 2.966 | 1.677 | 2.3286 | 0.4490927
N00014-001-090 |  | Wolf | [17 empty] | ['6700-112611', 'ROBOTWARE_6.07.1011', '6.07.01.00', 'IRB 6700-155/2.85', '6700-112611'] |  |  | 6000-3p5-900-100_2 | [10 empty] | ['Direct Laser Power Control', 'Standard Weave Shape'] |  |  |  |  | [1.804, 2.646, 3.331, 2.726, 1.981] |  | 2019-05-23 | JHP | 12:36:06 | 1 | 48 | 6000 | 8.434 | 36.981 | 3.5 | 49 | 115.36 | 100 | 0.9 | 3 | 5 | 8.43 | Direct Laser Power Control | 6000 | 0.2 | 0.2 | Null | 485 | 0.1 | 0 | 500 | 1 | 100 | 6000 | Null | 3.5 | 4 | 0.05 | 485 | 0.9 | 0 | 500 | 1 | Direct Laser Power Control | 0.15 | 10 | 6000 | Null | 485 | 0.3 | 0 | 500 | 1 | Direct Laser Power Control | 30 | 6000 | Null | 485 | 0.3 | 0 | 500 | 1 | 0 | 0 | 0.1 | 6 | 0 | [5 empty] | 3.331 | 1.804 | 2.4976 | 0.5507633
N00014-001-091 |  | Wolf | [17 empty] | ['6700-112611', 'ROBOTWARE_6.07.1011', '6.07.01.00', 'IRB 6700-155/2.85', '6700-112611'] |  |  | 6000-3p5-900-110 | [10 empty] | ['Direct Laser Power Control', 'Standard Weave Shape'] |  |  |  |  | [1.648, 2.525, 3.083, 2.622, 1.886] |  | 2019-05-23 | JHP | 12:41:46 | 1 | 45 | 6000 | 6.565 | 36.979 | 3.5 | 46 | 115.36 | 110 | 0.9 | 3 | 5 | 6.57 | Direct Laser Power Control | 6000 | 0.2 | 0.2 | Null | 485 | 0.1 | 0 | 500 | 1 | 110 | 6000 | Null | 3.5 | 4 | 0.05 | 485 | 0.9 | 0 | 500 | 1 | Direct Laser Power Control | 0.15 | 10 | 6000 | Null | 485 | 0.3 | 0 | 500 | 1 | Direct Laser Power Control | 30 | 6000 | Null | 485 | 0.3 | 0 | 500 | 1 | 0 | 0 | 0.1 | 6 | 0 | [5 empty] | 3.083 | 1.648 | 2.3528 | 0.5196073
N00014-001-092 |  | Wolf | [17 empty] | ['6700-112611', 'ROBOTWARE_6.07.1011', '6.07.01.00', 'IRB 6700-155/2.85', '6700-112611'] |  |  | 6000-3p5-900-120 | [10 empty] | ['Direct Laser Power Control', 'Standard Weave Shape'] |  |  |  |  | [1.679, 2.309, 2.938, 2.502, 1.695] |  | 2019-05-23 | JHP | 12:47:05 | 1 | 43 | 6000 | 6.253 | 37.275 | 3.5 | 44 | 115.36 | 120 | 0.9 | 3 | 5 | 6.25 | Direct Laser Power Control | 6000 | 0.2 | 0.2 | Null | 485 | 0.1 | 0 | 500 | 1 | 120 | 6000 | Null | 3.5 | 4 | 0.05 | 485 | 0.9 | 0 | 500 | 1 | Direct Laser Power Control | 0.15 | 10 | 6000 | Null | 485 | 0.3 | 0 | 500 | 1 | Direct Laser Power Control | 30 | 6000 | Null | 485 | 0.3 | 0 | 500 | 1 | 0 | 0 | 0.1 | 6 | 0 | [5 empty] | 2.938 | 1.679 | 2.2246 | 0.4839771
N00014-001-093 |  | Wolf | [17 empty] | ['6700-112611', 'ROBOTWARE_6.07.1011', '6.07.01.00', 'IRB 6700-155/2.85', '6700-112611'] |  |  | 6000-3p5-900-130 | [10 empty] | ['Direct Laser Power Control', 'Standard Weave Shape'] |  |  |  |  | [1.572, 2.106, 2.67, 2.225, 1.454] |  | 2019-05-23 | JHP | 12:52:10 | 1 | 41 | 6000 | 6.725 | 37.356 | 3.5 | 43 | 115.36 | 130 | 0.9 | 3 | 5 | 6.72 | Direct Laser Power Control | 6000 | 0.2 | 0.2 | Null | 485 | 0.1 | 0 | 500 | 1 | 130 | 6000 | Null | 3.5 | 4 | 0.05 | 485 | 0.9 | 0 | 500 | 1 | Direct Laser Power Control | 0.15 | 10 | 6000 | Null | 485 | 0.3 | 0 | 500 | 1 | Direct Laser Power Control | 30 | 6000 | Null | 485 | 0.3 | 0 | 500 | 1 | 0 | 0 | 0.1 | 6 | 0 | [5 empty] | 2.67 | 1.454 | 2.0054 | 0.4454021
N00014-001-094 |  | Wolf | [17 empty] | ['6700-112611', 'ROBOTWARE_6.07.1011', '6.07.01.00', 'IRB 6700-155/2.85', '6700-112611'] |  |  | 5035 | [10 empty] | ['Direct Laser Power Control', 'Standard Weave Shape'] |  |  |  |  | [0.539, 0.838, 1.044, 0.864, 0.565] |  | 2019-05-23 | JHP | 13:10:54 | 1 | 50 | 6000 | 8.326 | 11.689 | 15 | 48 | 115.36 | 50 | 0.9 | 3 | 5 | 8.33 | Direct Laser Power Control | 6000 | 0.2 | 0.2 | Null | 485 | 0.1 | 0 | 500 | 1 | 50 | 6000 | Null | 15 | 4 | 0.05 | 485 | 0.9 | 0 | 500 | 1 | Direct Laser Power Control | 0.15 | 10 | 6000 | Null | 485 | 0.3 | 0 | 500 | 1 | Direct Laser Power Control | 30 | 6000 | Null | 485 | 0.3 | 0 | 500 | 1 | 0 | 0 | 0.1 | 6 | 0 | [5 empty] | 1.044 | 0.539 | 0.77 | 0.1917926
N00014-001-095 |  | Wolf | [17 empty] | ['6700-112611', 'ROBOTWARE_6.07.1011', '6.07.01.00', 'IRB 6700-155/2.85', '6700-112611'] |  |  | 5025 | [10 empty] | ['Direct Laser Power Control', 'Standard Weave Shape'] |  |  |  |  | [0.796, 1.112, 1.386, 1.206, 0.898] |  | 2019-05-23 | JHP | 13:22:32 | 1 | 50 | 6000 | 1.333 | 18.265 | 15 | 49 | 115.36 | 60 | 0.9 | 3 | 5 | 1.33 | Direct Laser Power Control | 6000 | 0.2 | 0.2 | Null | 485 | 0.1 | 0 | 500 | 1 | 60 | 6000 | Null | 15 | 4 | 0.05 | 485 | 0.9 | 0 | 500 | 1 | Direct Laser Power Control | 0.15 | 10 | 6000 | Null | 485 | 0.3 | 0 | 500 | 1 | Direct Laser Power Control | 30 | 6000 | Null | 485 | 0.3 | 0 | 500 | 1 | 0 | 0 | 0.1 | 6 | 0 | [5 empty] | 1.386 | 0.796 | 1.0796 | 0.211809
N00014-001-096 |  | Wolf | [17 empty] | ['6700-112611', 'ROBOTWARE_6.07.1011', '6.07.01.00', 'IRB 6700-155/2.85', '6700-112611'] |  |  | 5015 | [10 empty] | ['Direct Laser Power Control', 'Standard Weave Shape'] |  |  |  |  | [0.488, 0.727, 1.018, 0.873, 0.59] |  | 2019-05-23 | JHP | 13:25:37 | 1 | 47 | 6000 | 7.931 | 13.07 | 15 | 48 | 115.36 | 70 | 0.9 | 3 | 5 | 7.93 | Direct Laser Power Control | 6000 | 0.2 | 0.2 | Null | 485 | 0.1 | 0 | 500 | 1 | 70 | 6000 | Null | 15 | 4 | 0.05 | 485 | 0.9 | 0 | 500 | 1 | Direct Laser Power Control | 0.15 | 10 | 6000 | Null | 485 | 0.3 | 0 | 500 | 1 | Direct Laser Power Control | 30 | 6000 | Null | 485 | 0.3 | 0 | 500 | 1 | 0 | 0 | 0.1 | 6 | 0 | [5 empty] | 1.018 | 0.488 | 0.7392 | 0.190338
N00014-001-097 |  | Wolf | [17 empty] | ['6700-112611', 'ROBOTWARE_6.07.1011', '6.07.01.00', 'IRB 6700-155/2.85', '6700-112611'] |  |  | 5005 | [10 empty] | ['Direct Laser Power Control', 'Standard Weave Shape'] |  |  |  |  | [0.642, 0.94, 1.128, 1.009, 0.684] |  | 2019-05-23 | JHP | 13:29:41 | 1 | 44 | 6000 | 5.017 | 13.187 | 15 | 45 | 115.36 | 80 | 0.9 | 3 | 5 | 5.02 | Direct Laser Power Control | 6000 | 0.2 | 0.2 | Null | 485 | 0.1 | 0 | 500 | 1 | 80 | 6000 | Null | 15 | 4 | 0.05 | 485 | 0.9 | 0 | 500 | 1 | Direct Laser Power Control | 0.15 | 10 | 6000 | Null | 485 | 0.3 | 0 | 500 | 1 | Direct Laser Power Control | 30 | 6000 | Null | 485 | 0.3 | 0 | 500 | 1 | 0 | 0 | 0.1 | 6 | 0 | [5 empty] | 1.128 | 0.642 | 0.8806 | 0.1880443
N00014-001-098 |  | Wolf | [17 empty] | ['6700-112611', 'ROBOTWARE_6.07.1011', '6.07.01.00', 'IRB 6700-155/2.85', '6700-112611'] |  |  | 4995 | [10 empty] | ['Direct Laser Power Control', 'Standard Weave Shape'] |  |  |  |  | [0.736, 0.994, 1.326, 1.141, 0.801] |  | 2019-05-23 | JHP | 13:32:39 | 1 | 42 | 6000 | 5.558 | 13.172 | 15 | 43 | 115.36 | 90 | 0.9 | 3 | 5 | 5.56 | Direct Laser Power Control | 6000 | 0.2 | 0.2 | Null | 485 | 0.1 | 0 | 500 | 1 | 90 | 6000 | Null | 15 | 4 | 0.05 | 485 | 0.9 | 0 | 500 | 1 | Direct Laser Power Control | 0.15 | 10 | 6000 | Null | 485 | 0.3 | 0 | 500 | 1 | Direct Laser Power Control | 30 | 6000 | Null | 485 | 0.3 | 0 | 500 | 1 | 0 | 0 | 0.1 | 6 | 0 | [5 empty] | 1.326 | 0.736 | 0.9996 | 0.2170204
N00014-001-099 |  | Wolf | [17 empty] | ['6700-112611', 'ROBOTWARE_6.07.1011', '6.07.01.00', 'IRB 6700-155/2.85', '6700-112611'] |  |  | 4985 | [10 empty] | ['Direct Laser Power Control', 'Standard Weave Shape'] |  |  |  |  | [0.604, 0.836, 1.105, 0.817, 0.576] |  | 2019-05-23 | JHP | 13:37:22 | 1 | 41 | 6000 | 5.859 | 13.154 | 15 | 41 | 115.36 | 100 | 0.9 | 3 | 5 | 5.86 | Direct Laser Power Control | 6000 | 0.2 | 0.2 | Null | 485 | 0.1 | 0 | 500 | 1 | 100 | 6000 | Null | 15 | 4 | 0.05 | 485 | 0.9 | 0 | 500 | 1 | Direct Laser Power Control | 0.15 | 10 | 6000 | Null | 485 | 0.3 | 0 | 500 | 1 | Direct Laser Power Control | 30 | 6000 | Null | 485 | 0.3 | 0 | 500 | 1 | 0 | 0 | 0.1 | 6 | 0 | [5 empty] | 1.105 | 0.576 | 0.7876 | 0.1910148
N00014-001-100 |  | Wolf | [17 empty] | ['6700-112611', 'ROBOTWARE_6.07.1011', '6.07.01.00', 'IRB 6700-155/2.85', '6700-112611'] |  |  | 4975 | [10 empty] | ['Direct Laser Power Control', 'Standard Weave Shape'] | [6 empty] | 2019-05-23 | JHP | 14:09:06 | 1 | 33 | 6000 | 6.423 | 86.895 | 15 | 33 | 115.36 | 110 | 0.9 | 3 | 5 | 6.42 | Direct Laser Power Control | 6000 | 0.2 | 0.2 | Null | 485 | 0.1 | 0 | 500 | 1 | 110 | 6000 | Null | 15 | 4 | 0.05 | 485 | 0.9 | 0 | 500 | 1 | Direct Laser Power Control | 0.15 | 10 | 6000 | Null | 485 | 0.3 | 0 | 500 | 1 | Direct Laser Power Control | 30 | 6000 | Null | 485 | 0.3 | 0 | 500 | 1 | 0 | 0 | 0.1 | 6 | 0 | [67 empty] | builds/N00014-001-100/N00014-001-100-1.stl
N00014-001-101 |  | Wolf | [17 empty] | ['6700-112611', 'ROBOTWARE_6.07.1011', '6.07.01.00', 'IRB 6700-155/2.85', '6700-112611'] |  |  | 3000-3p5-300-35-150 | [10 empty] | ['Direct Laser Power Control', 'Standard Weave Shape'] | [6 empty] | 2019-07-17 | jhp | 13:00:57 | 1 | 53 | 3000 | 10.46 | 67.739 | 3.5 | 52 | 106.31 | 35 | 0.3 | 3 | 5 | 10.46 | Direct Laser Power Control | 6000 | 0.2 | 0.2 | Null | 485 | 0.3 | 0 | 500 | 1 | 35 | 3000 | Null | 3.5 | 4 | 0.05 | 485 | 0.3 | 0 | 500 | 1 | Direct Laser Power Control | 0.15 | 10 | 6000 | Null | 485 | 0.3 | 0 | 500 | 1 | Direct Laser Power Control | 30 | 6000 | Null | 485 | 0.3 | 0 | 500 | 1 | 0 | 0 | 0.1 | 6 | 0.02
N00014-001-102 |  | Wolf | [17 empty] | ['6700-112611', 'ROBOTWARE_6.07.1011', '6.07.01.00', 'IRB 6700-155/2.85', '6700-112611'] |  |  | 3000-3p5-300-20-150 | [10 empty] | ['Direct Laser Power Control', 'Standard Weave Shape'] | [6 empty] | 2019-07-17 | JHP | 13:07:47 | 1 | 56 | 3000 | 2.077 | 36.833 | 3.5 | 56 | 106.31 | 20 | 0.3 | 3 | 5 | 2.08 | Direct Laser Power Control | 6000 | 0.2 | 0.2 | Null | 485 | 0.3 | 0 | 500 | 1 | 20 | 3000 | Null | 3.5 | 4 | 0.05 | 485 | 0.3 | 0 | 500 | 1 | Direct Laser Power Control | 0.15 | 10 | 6000 | Null | 485 | 0.3 | 0 | 500 | 1 | Direct Laser Power Control | 30 | 6000 | Null | 485 | 0.3 | 0 | 500 | 1 | 0 | 0 | 0.1 | 6 | 0.02
N00014-001-103 |  | Wolf | [17 empty] | ['6700-112611', 'ROBOTWARE_6.07.1011', '6.07.01.00', 'IRB 6700-155/2.85', '6700-112611'] |  |  | 3000-3p5-300-25-150 | [10 empty] | ['Direct Laser Power Control', 'Standard Weave Shape'] | [6 empty] | 2019-07-17 | JHP | 13:12:39 | 1 | 54 | 3000 | 2.077 | 34.814 | 3.5 | 54 | 106.31 | 25 | 0.3 | 3 | 5 | 2.08 | Direct Laser Power Control | 6000 | 0.2 | 0.2 | Null | 485 | 0.3 | 0 | 500 | 1 | 25 | 3000 | Null | 3.5 | 4 | 0.05 | 485 | 0.3 | 0 | 500 | 1 | Direct Laser Power Control | 0.15 | 10 | 6000 | Null | 485 | 0.3 | 0 | 500 | 1 | Direct Laser Power Control | 30 | 6000 | Null | 485 | 0.3 | 0 | 500 | 1 | 0 | 0 | 0.1 | 6 | 0.02
N00014-001-104 |  | Wolf | [17 empty] | ['6700-112611', 'ROBOTWARE_6.07.1011', '6.07.01.00', 'IRB 6700-155/2.85', '6700-112611'] |  |  | 3000-3p5-300-42-150 | [10 empty] | ['Direct Laser Power Control', 'Standard Weave Shape'] | [6 empty] | 2019-07-17 | JHP | 13:16:41 | 1 | 47 | 3000 | 2.081 | 36.701 | 3.5 | 47 | 106.31 | 42 | 0.3 | 3 | 5 | 2.08 | Direct Laser Power Control | 6000 | 0.2 | 0.2 | Null | 485 | 0.3 | 0 | 500 | 1 | 42 | 3000 | Null | 3.5 | 4 | 0.05 | 485 | 0.3 | 0 | 500 | 1 | Direct Laser Power Control | 0.15 | 10 | 6000 | Null | 485 | 0.3 | 0 | 500 | 1 | Direct Laser Power Control | 30 | 6000 | Null | 485 | 0.3 | 0 | 500 | 1 | 0 | 0 | 0.1 | 6 | 0.02
N00014-001-105 |  | Wolf | [17 empty] | ['6700-112611', 'ROBOTWARE_6.07.1011', '6.07.01.00', 'IRB 6700-155/2.85', '6700-112611'] |  |  | 3000-3p5-300-50-150 | [10 empty] | ['Direct Laser Power Control', 'Standard Weave Shape'] | [6 empty] | 2019-07-17 | JHP | 13:19:51 | 1 | 42 | 3000 | 2.081 | 34.468 | 3.5 | 42 | 106.31 | 50 | 0.3 | 3 | 5 | 2.08 | Direct Laser Power Control | 6000 | 0.2 | 0.2 | Null | 485 | 0.3 | 0 | 500 | 1 | 50 | 3000 | Null | 3.5 | 4 | 0.05 | 485 | 0.3 | 0 | 500 | 1 | Direct Laser Power Control | 0.15 | 10 | 6000 | Null | 485 | 0.3 | 0 | 500 | 1 | Direct Laser Power Control | 30 | 6000 | Null | 485 | 0.3 | 0 | 500 | 1 | 0 | 0 | 0.1 | 6 | 0.02
N00014-001-106 |  | Wolf | [17 empty] | ['6700-112611', 'ROBOTWARE_6.07.1011', '6.07.01.00', 'IRB 6700-155/2.85', '6700-112611'] |  |  | 3000-3p5-300-42-150_2 | [10 empty] | ['Direct Laser Power Control', 'Standard Weave Shape'] | [6 empty] | 2019-07-17 | JHP | 13:29:06 | 1 | 38 | 3000 | 2.077 | 37.267 | 3.5 | 38 | 106.31 | 42 | 0.3 | 3 | 5 | 2.08 | Direct Laser Power Control | 6000 | 0.2 | 0.2 | Null | 485 | 0.3 | 0 | 500 | 1 | 42 | 3000 | Null | 3.5 | 4 | 0.05 | 485 | 0.3 | 0 | 500 | 1 | Direct Laser Power Control | 0.15 | 10 | 6000 | Null | 485 | 0.3 | 0 | 500 | 1 | Direct Laser Power Control | 30 | 6000 | Null | 485 | 0.3 | 0 | 500 | 1 | 0 | 0 | 0.1 | 6 | 0.02
N00014-001-107 |  | Wolf | [17 empty] | ['6700-112611', 'ROBOTWARE_6.07.1011', '6.07.01.00', 'IRB 6700-155/2.85', '6700-112611'] |  |  | 2505 | [10 empty] | ['Direct Laser Power Control', 'Standard Weave Shape'] | [6 empty] | 2019-07-17 | JHP | 13:37:20 | 1 | 36 | 3000 | 29.099 | 34.697 | 3.5 | 36 | 106.31 | 30 | 0.3 | 3 | 5 | 29.1 | Direct Laser Power Control | 6000 | 0.2 | 0.2 | Null | 485 | 0.3 | 0 | 500 | 1 | 30 | 3000 | Null | 3.5 | 4 | 0.05 | 485 | 0.3 | 0 | 500 | 1 | Direct Laser Power Control | 0.15 | 10 | 6000 | Null | 485 | 0.3 | 0 | 500 | 1 | Direct Laser Power Control | 30 | 6000 | Null | 485 | 0.3 | 0 | 500 | 1 | 0 | 0 | 0.1 | 6 | 0.02
N00014-001-108 |  | Wolf | [17 empty] | ['6700-112611', 'ROBOTWARE_6.07.1011', '6.07.01.00', 'IRB 6700-155/2.85', '6700-112611'] |  |  | 1153 | [10 empty] | ['Direct Laser Power Control', 'Standard Weave Shape'] | [6 empty] | 2019-07-17 | JHP | 13:42:46 | 1 | 34 | 3000 | 2.077 | 11.489 | 15 | 34 | 106.31 | 30 | 0.3 | 3 | 5 | 2.08 | Direct Laser Power Control | 6000 | 0.2 | 0.2 | Null | 485 | 0.3 | 0 | 500 | 1 | 30 | 3000 | Null | 15 | 4 | 0.05 | 485 | 0.3 | 0 | 500 | 1 | Direct Laser Power Control | 0.15 | 10 | 6000 | Null | 485 | 0.3 | 0 | 500 | 1 | Direct Laser Power Control | 30 | 6000 | Null | 485 | 0.3 | 0 | 500 | 1 | 0 | 0 | 0.1 | 6 | 0.02
N00014-001-109 |  | Wolf | [17 empty] | ['6700-112611', 'ROBOTWARE_6.07.1011', '6.07.01.00', 'IRB 6700-155/2.85', '6700-112611'] |  |  | 2500 | [10 empty] | ['Direct Laser Power Control', 'Standard Weave Shape'] | [6 empty] | 2019-07-17 | JHP | 13:48:58 | 1 | 33 | 3000 | 7.169 | 11.215 | 15 | 33 | 106.31 | 35 | 0.3 | 3 | 5 | 7.17 | Direct Laser Power Control | 6000 | 0.2 | 0.2 | Null | 485 | 0.3 | 0 | 500 | 1 | 35 | 3000 | Null | 15 | 4 | 0.05 | 485 | 0.3 | 0 | 500 | 1 | Direct Laser Power Control | 0.15 | 10 | 6000 | Null | 485 | 0.3 | 0 | 500 | 1 | Direct Laser Power Control | 30 | 6000 | Null | 485 | 0.3 | 0 | 500 | 1 | 0 | 0 | 0.1 | 6 | 0.02
N00014-001-110 |  | Wolf | [17 empty] | ['6700-112611', 'ROBOTWARE_6.07.1011', '6.07.01.00', 'IRB 6700-155/2.85', '6700-112611'] |  |  | 6000-3p5-300-55-150 | [10 empty] | ['Direct Laser Power Control', 'Standard Weave Shape'] | [6 empty] | 2019-07-17 | JHP | 13:52:16 | 1 | 32 | 6000 | 7.425 | 34.747 | 3.5 | 33 | 106.31 | 55 | 0.3 | 3 | 5 | 7.43 | Direct Laser Power Control | 6000 | 0.2 | 0.2 | Null | 485 | 0.3 | 0 | 500 | 1 | 55 | 6000 | Null | 3.5 | 4 | 0.05 | 485 | 0.3 | 0 | 500 | 1 | Direct Laser Power Control | 0.15 | 10 | 6000 | Null | 485 | 0.3 | 0 | 500 | 1 | Direct Laser Power Control | 30 | 6000 | Null | 485 | 0.3 | 0 | 500 | 1 | 0 | 0 | 0.1 | 6 | 0.02
N00014-001-111 |  | Wolf | [17 empty] | ['6700-112611', 'ROBOTWARE_6.07.1011', '6.07.01.00', 'IRB 6700-155/2.85', '6700-112611'] |  |  | 6000-3p5-300-63-150 | [10 empty] | ['Direct Laser Power Control', 'Standard Weave Shape'] | [6 empty] | 2019-07-17 | JHP | 13:55:47 | 1 | 31 | 6000 | 7.496 | 34.858 | 3.5 | 31 | 106.31 | 63 | 0.3 | 3 | 5 | 7.5 | Direct Laser Power Control | 6000 | 0.2 | 0.2 | Null | 485 | 0.3 | 0 | 500 | 1 | 63 | 6000 | Null | 3.5 | 4 | 0.05 | 485 | 0.3 | 0 | 500 | 1 | Direct Laser Power Control | 0.15 | 10 | 6000 | Null | 485 | 0.3 | 0 | 500 | 1 | Direct Laser Power Control | 30 | 6000 | Null | 485 | 0.3 | 0 | 500 | 1 | 0 | 0 | 0.1 | 6 | 0.02
N00014-001-112 |  | Wolf | [17 empty] | ['6700-112611', 'ROBOTWARE_6.07.1011', '6.07.01.00', 'IRB 6700-155/2.85', '6700-112611'] |  |  | 6000-3p5-300-72-150 | [10 empty] | ['Direct Laser Power Control', 'Standard Weave Shape'] | [6 empty] | 2019-07-17 | JHP | 14:07:39 | 1 | 32 | 6000 | 8.899 | 34.459 | 3.5 | 32 | 106.15 | 72 | 0.3 | 3 | 5 | 8.9 | Direct Laser Power Control | 6000 | 0.2 | 0.2 | Null | 485 | 0.3 | 0 | 500 | 1 | 72 | 6000 | Null | 3.5 | 4 | 0.05 | 485 | 0.3 | 0 | 500 | 1 | Direct Laser Power Control | 0.15 | 10 | 6000 | Null | 485 | 0.3 | 0 | 500 | 1 | Direct Laser Power Control | 30 | 6000 | Null | 485 | 0.3 | 0 | 500 | 1 | 0 | 0 | 0.1 | 6 | 0.02
N00014-001-113 |  | Wolf | [17 empty] | ['6700-112611', 'ROBOTWARE_6.07.1011', '6.07.01.00', 'IRB 6700-155/2.85', '6700-112611'] |  |  | 5485 | [10 empty] | ['Direct Laser Power Control', 'Standard Weave Shape'] | [6 empty] | 2019-07-17 | JHP | 14:15:15 | 1 | 31 | 6000 | 2.077 | 11.323 | 15 | 31 | 106.15 | 50 | 0.3 | 3 | 5 | 2.08 | Direct Laser Power Control | 6000 | 0.2 | 0.2 | Null | 485 | 0.3 | 0 | 500 | 1 | 50 | 6000 | Null | 15 | 4 | 0.05 | 485 | 0.3 | 0 | 500 | 1 | Direct Laser Power Control | 0.15 | 10 | 6000 | Null | 485 | 0.3 | 0 | 500 | 1 | Direct Laser Power Control | 30 | 6000 | Null | 485 | 0.3 | 0 | 500 | 1 | 0 | 0 | 0.1 | 6 | 0.02
N00014-001-114 |  | Wolf | [17 empty] | ['6700-112611', 'ROBOTWARE_6.07.1011', '6.07.01.00', 'IRB 6700-155/2.85', '6700-112611'] |  |  | 5475 | [10 empty] | ['Direct Laser Power Control', 'Standard Weave Shape'] | [6 empty] | 2019-07-17 | JHP | 14:21:31 | 1 | 31 | 6000 | 2.077 | 11.327 | 15 | 31 | 106.15 | 60 | 0.3 | 3 | 5 | 2.08 | Direct Laser Power Control | 6000 | 0.2 | 0.2 | Null | 485 | 0.3 | 0 | 500 | 1 | 60 | 6000 | Null | 15 | 4 | 0.05 | 485 | 0.3 | 0 | 500 | 1 | Direct Laser Power Control | 0.15 | 10 | 6000 | Null | 485 | 0.3 | 0 | 500 | 1 | Direct Laser Power Control | 30 | 6000 | Null | 485 | 0.3 | 0 | 500 | 1 | 0 | 0 | 0.1 | 6 | 0.02
N00014-001-115 |  | Wolf | [17 empty] | ['6700-112611', 'ROBOTWARE_6.07.1011', '6.07.01.00', 'IRB 6700-155/2.85', '6700-112611'] |  |  | 6000-6p58-300-58p25-150 | [10 empty] | ['Direct Laser Power Control', 'Standard Weave Shape'] | [6 empty] | 2019-07-17 | JHP | 14:29:03 | 1 | 31 | 6000 | 10.504 | 20.384 | 6.58 | 31 | 106.15 | 58.25 | 0.3 | 3 | 5 | 10.5 | Direct Laser Power Control | 6000 | 0.2 | 0.2 | Null | 485 | 0.3 | 0 | 500 | 1 | 58.25 | 6000 | Null | 6.58 | 4 | 0.05 | 485 | 0.3 | 0 | 500 | 1 | Direct Laser Power Control | 0.15 | 10 | 6000 | Null | 485 | 0.3 | 0 | 500 | 1 | Direct Laser Power Control | 30 | 6000 | Null | 485 | 0.3 | 0 | 500 | 1 | 0 | 0 | 0.1 | 6 | 0.02
N00014-001-116 |  | Wolf | [17 empty] | ['6700-112611', 'ROBOTWARE_6.07.1011', '6.07.01.00', 'IRB 6700-155/2.85', '6700-112611'] |  |  | Auto6000-6.58-30-58.25_0 | [10 empty] | ['Direct Laser Power Control', 'Standard Weave Shape'] | [6 empty] | 2019-07-17 | JHP | 15:01:09 | 1 | 0 | 6000 | 2.081 | 20.416 | 6.58 | 0 | 106.15 | 58.25 | 0.3 | 3 | 5 | 2.08 | Direct Laser Power Control | 6000 | 0.2 | 0.2 | Null | 485 | 0.3 | 0 | 500 | 1 | 58.25 | 6000 | Null | 6.58 | 4 | 0.05 | 485 | 0.3 | 0 | 500 | 1 | Direct Laser Power Control | 0.15 | 10 | 6000 | Null | 485 | 0.3 | 0 | 500 | 1 | Direct Laser Power Control | 30 | 6000 | Null | 485 | 0.3 | 0 | 500 | 1 | 0 | 0 | 0.1 | 6 | 0.02
N00014-002-001 |  | Wolf | [17 empty] | ['6700-112611', 'ROBOTWARE_6.07.1011', '6.07.01.00', 'IRB 6700-155/2.85', '6700-112611'] |  |  | 2661.5 | [10 empty] | ['Direct Laser Power Control', 'Standard Weave Shape'] | [6 empty] | 2019-08-26 | JHP | 14:27:04 | 1 | 42 | 3000 | 0 | 0 | 3.5 | 44 | 0 | 35 | 0.3 | 3 | 5 | 0 | Direct Laser Power Control | 6000 | 0.2 | 0.2 | Null | 485 | 0.3 | 0 | 500 | 1 | 35 | 3000 | Null | 3.5 | 4 | 0.05 | 485 | 0.3 | 0 | 500 | 1 | Direct Laser Power Control | 0.15 | 10 | 6000 | Null | 485 | 0.3 | 0 | 500 | 1 | Direct Laser Power Control | 30 | 6000 | Null | 485 | 0.3 | 0 | 500 | 1 | 0 | 0 | 0.1 | 6 | 0.02 | [67 empty] | builds/N00014-002-001/N00014-002-001.stl
N00014-002-002 |  | Wolf | [17 empty] | ['6700-112611', 'ROBOTWARE_6.07.1011', '6.07.01.00', 'IRB 6700-155/2.85', '6700-112611'] |  |  | 2646.5 | [10 empty] | ['Direct Laser Power Control', 'Standard Weave Shape'] | [6 empty] | 2019-08-26 | JHP | 15:08:16 | 1 | 37 | 3000 | 0 | 0 | 3.5 | 42 | 0 | 50 | 0.3 | 3 | 5 | 0 | Direct Laser Power Control | 6000 | 0.2 | 0.2 | Null | 485 | 0.3 | 0 | 500 | 1 | 50 | 3000 | Null | 3.5 | 4 | 0.05 | 485 | 0.3 | 0 | 500 | 1 | Direct Laser Power Control | 0.15 | 10 | 6000 | Null | 485 | 0.3 | 0 | 500 | 1 | Direct Laser Power Control | 30 | 6000 | Null | 485 | 0.3 | 0 | 500 | 1 | 0 | 0 | 0.1 | 6 | 0.02 | [67 empty] | builds/N00014-002-002/N00014-002-002.stl
N00014-002-003 |  | Wolf | [17 empty] | ['6700-112611', 'ROBOTWARE_6.07.1011', '6.07.01.00', 'IRB 6700-155/2.85', '6700-112611'] |  |  | 2356.5 | [10 empty] | ['Direct Laser Power Control', 'Standard Weave Shape'] | [6 empty] | 2019-08-26 | JHP | 16:49:06 | 1 | 30 | 3000 | 0 | 0 | 3.5 | 34 | 0 | 40 | 0.6 | 3 | 5 | 0 | Direct Laser Power Control | 6000 | 0.2 | 0.2 | Null | 485 | 0.3 | 0 | 500 | 1 | 40 | 3000 | Null | 3.5 | 4 | 0.05 | 485 | 0.6 | 0 | 500 | 1 | Direct Laser Power Control | 0.15 | 10 | 6000 | Null | 485 | 0.3 | 0 | 500 | 1 | Direct Laser Power Control | 30 | 6000 | Null | 485 | 0.3 | 0 | 500 | 1 | 0 | 0 | 0.1 | 6 | 0.02 | [67 empty] | builds/N00014-002-003/N00014-002-003.stl
N00014-002-004 |  | Wolf | [17 empty] | ['6700-112611', 'ROBOTWARE_6.07.1011', '6.07.01.00', 'IRB 6700-155/2.85', '6700-112611'] |  |  | 2346.5 | [10 empty] | ['Direct Laser Power Control', 'Standard Weave Shape'] | [6 empty] | 2019-08-26 | JHP | 19:05:35 | 1 | 28 | 3000 | 0 | 0 | 3.5 | 34 | 0 | 50 | 0.6 | 3 | 5 | 0 | Direct Laser Power Control | 6000 | 0.2 | 0.2 | Null | 485 | 0.3 | 0 | 500 | 1 | 50 | 3000 | Null | 3.5 | 4 | 0.05 | 485 | 0.6 | 0 | 500 | 1 | Direct Laser Power Control | 0.15 | 10 | 6000 | Null | 485 | 0.3 | 0 | 500 | 1 | Direct Laser Power Control | 30 | 6000 | Null | 485 | 0.3 | 0 | 500 | 1 | 0 | 0 | 0.1 | 6 | 0.02 | [67 empty] | builds/N00014-002-004/N00014-002-004.stl
N00014-002-005 |  | Wolf | [17 empty] | ['6700-112611', 'ROBOTWARE_6.07.1011', '6.07.01.00', 'IRB 6700-155/2.85', '6700-112611'] |  |  | 2655 | [10 empty] | ['Direct Laser Power Control', 'Standard Weave Shape'] | [6 empty] | 2019-08-26 | JHP | 19:33:13 | 1 | 24 | 3000 | 0 | 0 | 15 | 30 | 0 | 30 | 0.3 | 3 | 5 | 0 | Direct Laser Power Control | 6000 | 0.2 | 0.2 | Null | 485 | 0.3 | 0 | 500 | 1 | 30 | 3000 | Null | 15 | 4 | 0.05 | 485 | 0.3 | 0 | 500 | 1 | Direct Laser Power Control | 0.15 | 10 | 6000 | Null | 485 | 0.3 | 0 | 500 | 1 | Direct Laser Power Control | 30 | 6000 | Null | 485 | 0.3 | 0 | 500 | 1 | 0 | 0 | 0.1 | 6 | 0.02 | [67 empty] | builds/N00014-002-005/N00014-002-005.stl
N00014-002-009 |  | Wolf | [17 empty] | ['6700-112611', 'ROBOTWARE_6.07.1011', '6.07.01.00', 'IRB 6700-155/2.85', '6700-112611'] |  |  | 5651.5 | [10 empty] | ['Direct Laser Power Control', 'Standard Weave Shape'] | [6 empty] | 2019-08-26 | JHP | 20:43:58 | 1 | 21 | 6000 | 0 | 0 | 3.5 | 26 | 0 | 45 | 0.3 | 3 | 5 | 0 | Direct Laser Power Control | 6000 | 0.2 | 0.2 | Null | 485 | 0.3 | 0 | 500 | 1 | 45 | 6000 | Null | 3.5 | 4 | 0.05 | 485 | 0.3 | 0 | 500 | 1 | Direct Laser Power Control | 0.15 | 10 | 6000 | Null | 485 | 0.3 | 0 | 500 | 1 | Direct Laser Power Control | 30 | 6000 | Null | 485 | 0.3 | 0 | 500 | 1 | 0 | 0 | 0.1 | 6 | 0.02 | [67 empty] | builds/N00014-002-009/N00014-002-009.stl
N00014-002-011 |  | Wolf | [17 empty] | ['6700-112611', 'ROBOTWARE_6.07.1011', '6.07.01.00', 'IRB 6700-155/2.85', '6700-112611'] |  |  | 5321.5 | [10 empty] | ['Direct Laser Power Control', 'Standard Weave Shape'] | [6 empty] | 2019-08-27 | JHP | 11:37:35 | 1 | 44 | 6000 | 0 | 0 | 3.5 | 31 | 0 | 75 | 0.6 | 3 | 5 | 0 | Direct Laser Power Control | 6000 | 0.2 | 0.2 | Null | 485 | 0.3 | 0 | 500 | 1 | 75 | 6000 | Null | 3.5 | 4 | 0.05 | 485 | 0.6 | 0 | 500 | 1 | Direct Laser Power Control | 0.15 | 10 | 6000 | Null | 485 | 0.3 | 0 | 500 | 1 | Direct Laser Power Control | 30 | 6000 | Null | 485 | 0.3 | 0 | 500 | 1 | 0 | 0 | 0.1 | 6 | 0.02 | [67 empty] | builds/N00014-002-011/N00014-002-011.stl
N00014-002-013 |  | Wolf | [17 empty] | ['6700-112611', 'ROBOTWARE_6.07.1011', '6.07.01.00', 'IRB 6700-155/2.85', '6700-112611'] |  |  | 5646.4 | [10 empty] | ['Direct Laser Power Control', 'Standard Weave Shape'] | [6 empty] | 2019-08-27 | JHP | 13:35:16 | 1 | 11 | 6000 | 0 | 0 | 6.6 | 18 | 0 | 47 | 0.3 | 3 | 5 | 0 | Direct Laser Power Control | 6000 | 0.2 | 0.2 | Null | 485 | 0.3 | 0 | 500 | 1 | 47 | 6000 | Null | 6.6 | 4 | 0.05 | 485 | 0.3 | 0 | 500 | 1 | Direct Laser Power Control | 0.15 | 10 | 6000 | Null | 485 | 0.3 | 0 | 500 | 1 | Direct Laser Power Control | 30 | 6000 | Null | 485 | 0.3 | 0 | 500 | 1 | 0 | 0 | 0.1 | 6 | 0.02 | [67 empty] | builds/N00014-002-013/N00014-002-013.stl
N00014-002-014 |  | Wolf | [17 empty] | ['6700-112611', 'ROBOTWARE_6.07.1011', '6.07.01.00', 'IRB 6700-155/2.85', '6700-112611'] |  |  | 5630 | [10 empty] | ['Direct Laser Power Control', 'Standard Weave Shape'] | [6 empty] | 2019-08-27 | JHP | 14:32:38 | 1 | 18 | 6000 | 0 | 0 | 15 | 21 | 0 | 55 | 0.3 | 3 | 5 | 0 | Direct Laser Power Control | 6000 | 0.2 | 0.2 | Null | 485 | 0.3 | 0 | 500 | 1 | 55 | 6000 | Null | 15 | 4 | 0.05 | 485 | 0.3 | 0 | 500 | 1 | Direct Laser Power Control | 0.15 | 10 | 6000 | Null | 485 | 0.3 | 0 | 500 | 1 | Direct Laser Power Control | 30 | 6000 | Null | 485 | 0.3 | 0 | 500 | 1 | 0 | 0 | 0.1 | 6 | 0.02 | [67 empty] | builds/N00014-002-014/N00014-002-014.stl
N00014-002-018 |  | Wolf | [17 empty] | ['6700-112611', 'ROBOTWARE_6.07.1011', '6.07.01.00', 'IRB 6700-155/2.85', '6700-112611'] |  |  | 2975.64 | [10 empty] | ['Direct Laser Power Control', 'Standard Weave Shape'] | [6 empty] | 2019-08-27 | JHP | 19:21:17 | 1 | 10 | 3000 | 0 | 0 | 5 | 47 | 0 | 19.36 | 0 | 3 | 5 | 0 | Direct Laser Power Control | 6000 | 0.2 | 0.2 | Null | 485 | 0 | 0 | 500 | 1 | 19.36 | 3000 | Null | 5 | 4 | 0.05 | 485 | 0 | 0 | 500 | 1 | Direct Laser Power Control | 0.15 | 19.36 | 6000 | Null | 485 | 0 | 0 | 500 | 1 | Direct Laser Power Control | 19.36 | 6000 | Null | 485 | 0 | 0 | 500 | 1 | 0 | 0 | 0.1 | 6 | 0.02 | [67 empty] | builds/N00014-002-018/N00014-002-018.stl
N00014-002-019 |  | Wolf | [17 empty] | ['6700-112611', 'ROBOTWARE_6.07.1011', '6.07.01.00', 'IRB 6700-155/2.85', '6700-112611'] |  |  | 2977.05 | [10 empty] | ['Direct Laser Power Control', 'Standard Weave Shape'] | [6 empty] | 2019-08-27 | JHP | 19:38:59 | 1 | 17 | 3000 | 0 | 0 | 7.5 | 12 | 0 | 15.45 | 0 | 3 | 5 | 0 | Direct Laser Power Control | 6000 | 0.2 | 0.2 | Null | 485 | 0 | 0 | 500 | 1 | 15.45 | 3000 | Null | 7.5 | 4 | 0.05 | 485 | 0 | 0 | 500 | 1 | Direct Laser Power Control | 0.15 | 15.45 | 6000 | Null | 485 | 0 | 0 | 500 | 1 | Direct Laser Power Control | 15.45 | 6000 | Null | 485 | 0 | 0 | 500 | 1 | 0 | 0 | 0.1 | 6 | 0.02 | [67 empty] | builds/N00014-002-019/N00014-002-019.stl
N00014-002-021 |  | Wolf | [17 empty] | ['6700-112611', 'ROBOTWARE_6.07.1011', '6.07.01.00', 'IRB 6700-155/2.85', '6700-112611'] |  |  | 4368.32 | [10 empty] | ['Direct Laser Power Control', 'Standard Weave Shape'] | [6 empty] | 2019-08-29 | JHP | 12:44:17 | 1 | 40 | 4500 | 0 | 0 | 2 | 53 | 0 | 29.68 | 0.1 | 3 | 5 | 0 | Direct Laser Power Control | 6000 | 0.5 | 0.2 | Null | 485 | 0 | 0 | 500 | 1 | 29.68 | 4500 | Null | 2 | 4 | 0.05 | 485 | 0.1 | 0 | 500 | 1 | Direct Laser Power Control | 0.15 | 29.68 | 6000 | Null | 485 | 0.1 | 0 | 500 | 1 | Direct Laser Power Control | 29.68 | 6000 | Null | 485 | 0.1 | 0 | 500 | 1 | 0 | 0 | 0.1 | 6 | 0.02 | [67 empty] | builds/N00014-002-021/N00014-002-021.stl
N00014-002-022 |  | Wolf | [17 empty] | ['6700-112611', 'ROBOTWARE_6.07.1011', '6.07.01.00', 'IRB 6700-155/2.85', '6700-112611'] |  |  | 4364.81 | [10 empty] | ['Direct Laser Power Control', 'Standard Weave Shape'] | [6 empty] | 2019-08-29 | JHP | 13:45:37 | 1 | 18 | 4500 | 0 | 0 | 3.5 | 37 | 0 | 31.69 | 0.1 | 3 | 5 | 0 | Direct Laser Power Control | 6000 | 0.5 | 0.2 | Null | 485 | 0 | 0 | 500 | 1 | 31.69 | 4500 | Null | 3.5 | 4 | 0.05 | 485 | 0.1 | 0 | 500 | 1 | Direct Laser Power Control | 0.15 | 31.69 | 6000 | Null | 485 | 0.1 | 0 | 500 | 1 | Direct Laser Power Control | 31.69 | 6000 | Null | 485 | 0.1 | 0 | 500 | 1 | 0 | 0 | 0.1 | 6 | 0.02 | [67 empty] | builds/N00014-002-022/N00014-002-022.stl
N00014-002-023 |  | Wolf | [17 empty] | ['6700-112611', 'ROBOTWARE_6.07.1011', '6.07.01.00', 'IRB 6700-155/2.85', '6700-112611'] |  |  | 4464.21 | [10 empty] | ['Direct Laser Power Control', 'Standard Weave Shape'] | [6 empty] | 2019-08-29 | JHP | 14:27:59 | 1 | 22 | 4500 | 0 | 0 | 5 | 26 | 0 | 30.79 | 0 | 3 | 5 | 0 | Direct Laser Power Control | 6000 | 0.5 | 0.2 | Null | 485 | 0 | 0 | 500 | 1 | 30.79 | 4500 | Null | 5 | 4 | 0.05 | 485 | 0 | 0 | 500 | 1 | Direct Laser Power Control | 0.15 | 30.79 | 6000 | Null | 485 | 0 | 0 | 500 | 1 | Direct Laser Power Control | 30.79 | 6000 | Null | 485 | 0 | 0 | 500 | 1 | 0 | 0 | 0.1 | 6 | 0.02 | [67 empty] | builds/N00014-002-023/N00014-002-023.stl
N00014-002-024 |  | Wolf | [166 empty] | builds/N00014-002-024/N00014-002-024.stl
N00014-002-025 |  | Wolf | [17 empty] | ['6700-112611', 'ROBOTWARE_6.07.1011', '6.07.01.00', 'IRB 6700-155/2.85', '6700-112611'] |  |  | 4310.66 | [10 empty] | ['Direct Laser Power Control', 'Standard Weave Shape'] | [6 empty] | 2019-08-29 | JHP | 16:34:00 | 1 | 12 | 4500 | 0 | 0 | 5 | 19 | 0 | 34.34 | 0.15 | 3 | 5 | 0 | Direct Laser Power Control | 6000 | 0.5 | 0.2 | Null | 485 | 0 | 0 | 500 | 1 | 34.34 | 4500 | Null | 5 | 4 | 0.05 | 485 | 0.15 | 0 | 500 | 1 | Direct Laser Power Control | 0.15 | 34.34 | 6000 | Null | 485 | 0.15 | 0 | 500 | 1 | Direct Laser Power Control | 34.34 | 6000 | Null | 485 | 0.15 | 0 | 500 | 1 | 0 | 0 | 0.1 | 6 | 0.02 | [67 empty] | builds/N00014-002-025/N00014-002-025.stl
N00014-002-026 |  | Wolf | [17 empty] | ['6700-112611', 'ROBOTWARE_6.07.1011', '6.07.01.00', 'IRB 6700-155/2.85', '6700-112611'] |  |  | 4144.35 | [10 empty] | ['Direct Laser Power Control', 'Standard Weave Shape'] | [6 empty] | 2019-08-29 | JHP | 17:02:58 | 1 | 16 | 4500 | 0 | 0 | 5 | 16 | 0 | 50.65 | 0.3 | 3 | 5 | 0 | Direct Laser Power Control | 6000 | 0.5 | 0.2 | Null | 485 | 0 | 0 | 500 | 1 | 50.65 | 4500 | Null | 5 | 4 | 0.05 | 485 | 0.3 | 0 | 500 | 1 | Direct Laser Power Control | 0.15 | 50.65 | 6000 | Null | 485 | 0.3 | 0 | 500 | 1 | Direct Laser Power Control | 50.65 | 6000 | Null | 485 | 0.3 | 0 | 500 | 1 | 0 | 0 | 0.1 | 6 | 0.02 | [67 empty] | builds/N00014-002-026/N00014-002-026.stl
N00014-002-027 |  | Wolf | [17 empty] | ['6700-112611', 'ROBOTWARE_6.07.1011', '6.07.01.00', 'IRB 6700-155/2.85', '6700-112611'] |  |  | 4138.62 | [10 empty] | ['Direct Laser Power Control', 'Standard Weave Shape'] | [6 empty] | 2019-08-29 | JHP | 17:42:11 | 1 | 18 | 4500 | 0 | 0 | 10 | 24 | 0 | 51.38 | 0.3 | 3 | 5 | 0 | Direct Laser Power Control | 6000 | 0.5 | 0.2 | Null | 485 | 0 | 0 | 500 | 1 | 51.38 | 4500 | Null | 10 | 4 | 0.05 | 485 | 0.3 | 0 | 500 | 1 | Direct Laser Power Control | 0.15 | 51.38 | 6000 | Null | 485 | 0.3 | 0 | 500 | 1 | Direct Laser Power Control | 51.38 | 6000 | Null | 485 | 0.3 | 0 | 500 | 1 | 0 | 0 | 0.1 | 6 | 0.02 | [67 empty] | builds/N00014-002-027/N00014-002-027.stl
N00014-002-028 |  | Wolf | [17 empty] | ['6700-112611', 'ROBOTWARE_6.07.1011', '6.07.01.00', 'IRB 6700-155/2.85', '6700-112611'] |  |  | 4135.11 | [10 empty] | ['Direct Laser Power Control', 'Standard Weave Shape'] | [6 empty] | 2019-08-29 | JHP | 18:13:22 | 1 | 25 | 4500 | 0 | 0 | 12 | 26 | 0 | 52.89 | 0.3 | 3 | 5 | 0 | Direct Laser Power Control | 6000 | 0.5 | 0.2 | Null | 485 | 0 | 0 | 500 | 1 | 52.89 | 4500 | Null | 12 | 4 | 0.05 | 485 | 0.3 | 0 | 500 | 1 | Direct Laser Power Control | 0.15 | 52.89 | 6000 | Null | 485 | 0.3 | 0 | 500 | 1 | Direct Laser Power Control | 52.89 | 6000 | Null | 485 | 0.3 | 0 | 500 | 1 | 0 | 0 | 0.1 | 6 | 0.02 | [67 empty] | builds/N00014-002-028/N00014-002-028.stl
N00014-002-030 |  | Wolf | [17 empty] | ['6700-112611', 'ROBOTWARE_6.07.1011', '6.07.01.00', 'IRB 6700-155/2.85', '6700-112611'] |  |  | 2981.02 | [10 empty] | ['Direct Laser Power Control', 'Standard Weave Shape'] | [6 empty] | 2019-08-29 | JHP | 20:05:01 | 1 | 10 | 3000 | 0 | 0 | 2 | 25 | 0 | 16.98 | 0 | 3 | 5 | 0 | Direct Laser Power Control | 6000 | 0.5 | 0.2 | Null | 485 | 0 | 0 | 500 | 1 | 16.98 | 3000 | Null | 2 | 4 | 0.05 | 485 | 0 | 0 | 500 | 1 | Direct Laser Power Control | 0.15 | 16.98 | 6000 | Null | 485 | 0 | 0 | 500 | 1 | Direct Laser Power Control | 16.98 | 6000 | Null | 485 | 0 | 0 | 500 | 1 | 0 | 0 | 0.1 | 6 | 0.02 | [67 empty] | builds/N00014-002-030/N00014-002-030.stl
N00014-002-031 |  | Wolf | [17 empty] | ['6700-112611', 'ROBOTWARE_6.07.1011', '6.07.01.00', 'IRB 6700-155/2.85', '6700-112611'] |  |  | 2978.04 | [10 empty] | ['Direct Laser Power Control', 'Standard Weave Shape'] | [6 empty] | 2019-08-29 | JHP | 20:46:33 | 1 | 11 | 3000 | 0 | 0 | 3.5 | 11 | 0 | 18.46 | 0 | 3 | 5 | 0 | Direct Laser Power Control | 6000 | 0.5 | 0.2 | Null | 485 | 0 | 0 | 500 | 1 | 18.46 | 3000 | Null | 3.5 | 4 | 0.05 | 485 | 0 | 0 | 500 | 1 | Direct Laser Power Control | 0.15 | 18.46 | 6000 | Null | 485 | 0 | 0 | 500 | 1 | Direct Laser Power Control | 18.46 | 6000 | Null | 485 | 0 | 0 | 500 | 1 | 0 | 0 | 0.1 | 6 | 0.02 | [67 empty] | builds/N00014-002-031/N00014-002-031.stl
N00014-002-032 |  | Wolf | [17 empty] | ['6700-112611', 'ROBOTWARE_6.07.1011', '6.07.01.00', 'IRB 6700-155/2.85', '6700-112611'] |  |  | 2975.91 | [10 empty] | ['Direct Laser Power Control', 'Standard Weave Shape'] | [6 empty] | 2019-08-29 | JHP | 21:30:25 | 1 | 13 | 3000 | 0 | 0 | 5 | 18 | 0 | 19.09 | 0 | 3 | 5 | 0 | Direct Laser Power Control | 6000 | 0.5 | 0.2 | Null | 485 | 0 | 0 | 500 | 1 | 19.09 | 3000 | Null | 5 | 4 | 0.05 | 485 | 0 | 0 | 500 | 1 | Direct Laser Power Control | 0.15 | 19.09 | 6000 | Null | 485 | 0 | 0 | 500 | 1 | Direct Laser Power Control | 19.09 | 6000 | Null | 485 | 0 | 0 | 500 | 1 | 0 | 0 | 0.1 | 6 | 0.02 | [67 empty] | builds/N00014-002-032/N00014-002-032.stl
N00014-002-033 |  | Wolf | [17 empty] | ['6700-112611', 'ROBOTWARE_6.07.1011', '6.07.01.00', 'IRB 6700-155/2.85', '6700-112611'] |  |  | 2973.06 | [10 empty] | ['Direct Laser Power Control', 'Standard Weave Shape'] | [6 empty] | 2019-08-29 | JHP | 22:13:55 | 1 | 14 | 3000 | 0 | 0 | 7.5 | 18 | 0 | 19.44 | 0 | 3 | 5 | 0 | Direct Laser Power Control | 6000 | 0.5 | 0.2 | Null | 485 | 0 | 0 | 500 | 1 | 19.44 | 3000 | Null | 7.5 | 4 | 0.05 | 485 | 0 | 0 | 500 | 1 | Direct Laser Power Control | 0.15 | 19.44 | 6000 | Null | 485 | 0 | 0 | 500 | 1 | Direct Laser Power Control | 19.44 | 6000 | Null | 485 | 0 | 0 | 500 | 1 | 0 | 0 | 0.1 | 6 | 0.02 | [67 empty] | builds/N00014-002-033/N00014-002-033.stl
N00014-002-034 |  | Wolf | [17 empty] | ['6700-112611', 'ROBOTWARE_6.07.1011', '6.07.01.00', 'IRB 6700-155/2.85', '6700-112611'] |  |  | 5749.13 | [10 empty] | ['Direct Laser Power Control', 'Standard Weave Shape'] | [6 empty] | 2019-08-29 | JHP | 23:03:03 | 1 | 17 | 6000 | 0 | 0 | 5 | 22 | 0 | 45.87 | 0.2 | 3 | 5 | 0 | Direct Laser Power Control | 6000 | 0.2 | 0.2 | Null | 485 | 0 | 0 | 500 | 1 | 45.87 | 6000 | Null | 5 | 4 | 0.05 | 485 | 0.2 | 0 | 500 | 1 | Direct Laser Power Control | 0.1 | 45.87 | 6000 | Null | 485 | 0.2 | 0 | 500 | 1 | Direct Laser Power Control | 45.87 | 6000 | Null | 485 | 0.2 | 0 | 500 | 1 | 0 | 0 | 0.1 | 6 | 0.02 | [67 empty] | builds/N00014-002-034/N00014-002-034.stl
N00014-002-035 |  | Wolf | [17 empty] | ['6700-112611', 'ROBOTWARE_6.07.1011', '6.07.01.00', 'IRB 6700-155/2.85', '6700-112611'] |  |  | 5739.95 | [10 empty] | ['Direct Laser Power Control', 'Standard Weave Shape'] | [6 empty] | 2019-08-29 | JHP | 23:37:49 | 1 | 23 | 6000 | 0 | 0 | 5 | 29 | 0 | 55.05 | 0.2 | 3 | 5 | 0 | Direct Laser Power Control | 6000 | 0.2 | 0.2 | Null | 485 | 0 | 0 | 500 | 1 | 55.05 | 6000 | Null | 5 | 4 | 0.05 | 485 | 0.2 | 0 | 500 | 1 | Direct Laser Power Control | 0.1 | 55.05 | 6000 | Null | 485 | 0.2 | 0 | 500 | 1 | Direct Laser Power Control | 55.05 | 6000 | Null | 485 | 0.2 | 0 | 500 | 1 | 0 | 0 | 0.1 | 6 | 0.02 | [67 empty] | builds/N00014-002-035/N00014-002-035.stl
N00014-002-036 |  | Wolf | [17 empty] | ['6700-112611', 'ROBOTWARE_6.07.1011', '6.07.01.00', 'IRB 6700-155/2.85', '6700-112611'] |  |  | 5742.02 | [10 empty] | ['Direct Laser Power Control', 'Standard Weave Shape'] | [6 empty] | 2019-08-30 | JHP | 00:13:05 | 1 | 32 | 6000 | 0 | 0 | 10 | -29 | 0 | 47.98 | 0.2 | 3 | 5 | 0 | Direct Laser Power Control | 6000 | 0.2 | 0.2 | Null | 485 | 0 | 0 | 500 | 1 | 47.98 | 6000 | Null | 10 | 4 | 0.05 | 485 | 0.2 | 0 | 500 | 1 | Direct Laser Power Control | 0.1 | 47.98 | 6000 | Null | 485 | 0.2 | 0 | 500 | 1 | Direct Laser Power Control | 47.98 | 6000 | Null | 485 | 0.2 | 0 | 500 | 1 | 0 | 0 | 0.1 | 6 | 0.02 | [67 empty] | builds/N00014-002-036/N00014-002-036.stl
N00014-002-037 |  | Wolf | [17 empty] | ['6700-112611', 'ROBOTWARE_6.07.1011', '6.07.01.00', 'IRB 6700-155/2.85', '6700-112611'] |  |  | 5792.99 | [10 empty] | ['Direct Laser Power Control', 'Standard Weave Shape'] | [6 empty] | 2019-08-30 | JHP | 00:40:39 | 1 | 14 | 6000 | 0 | 0 | 10 | 22 | 0 | 47.01 | 0.15 | 3 | 5 | 0 | Direct Laser Power Control | 6000 | 0.2 | 0.2 | Null | 485 | 0 | 0 | 500 | 1 | 47.01 | 6000 | Null | 10 | 4 | 0.05 | 485 | 0.15 | 0 | 500 | 1 | Direct Laser Power Control | 0.1 | 47.01 | 6000 | Null | 485 | 0.15 | 0 | 500 | 1 | Direct Laser Power Control | 47.01 | 6000 | Null | 485 | 0.15 | 0 | 500 | 1 | 0 | 0 | 0.1 | 6 | 0.02 | [67 empty] | builds/N00014-002-037/N00014-002-037.stl
N00014-002-038 |  | Wolf | [17 empty] | ['6700-112611', 'ROBOTWARE_6.07.1011', '6.07.01.00', 'IRB 6700-155/2.85', '6700-112611'] |  |  | 5843.95 | [10 empty] | ['Direct Laser Power Control', 'Standard Weave Shape'] | [6 empty] | 2019-08-30 | JHP | 01:16:28 | 1 | 24 | 6000 | 0 | 0 | 10 | 27 | 0 | 46.05 | 0.1 | 3 | 5 | 0 | Direct Laser Power Control | 6000 | 0.2 | 0.2 | Null | 485 | 0 | 0 | 500 | 1 | 46.05 | 6000 | Null | 10 | 4 | 0.05 | 485 | 0.1 | 0 | 500 | 1 | Direct Laser Power Control | 0.1 | 46.05 | 6000 | Null | 485 | 0.1 | 0 | 500 | 1 | Direct Laser Power Control | 46.05 | 6000 | Null | 485 | 0.1 | 0 | 500 | 1 | 0 | 0 | 0.1 | 6 | 0.02 | [67 empty] | builds/N00014-002-038/N00014-002-038.stl
N00014-002-039 |  | Wolf | [17 empty] | ['6700-112611', 'ROBOTWARE_6.08.1040', '6.08.01.00', 'IRB 6700-155/2.85', '6700-112611'] | [13 empty] | ['Direct Laser Power Control', 'Standard Weave Shape'] | [6 empty] | 2019-11-07 | JHP | 09:57:42 | 1 | 25 | 3000 | 1.426 | 37.55 | 3.5 | 25 | 117.24 | 50 | 0.3 | 3 | 5 | 1.43 | Direct Laser Power Control | 3500 | 0.2 | 0.2 | Null | 485 | 0.3 | 0 | 500 | 1 | 50 | 3000 | Null | 3.5 | 4 | 0.05 | 485 | 0.3 | 0 | 500 | 1 | Direct Laser Power Control | 0.1 | 10 | 6000 | Null | 485 | 0.3 | 0 | 500 | 1 | Direct Laser Power Control | 30 | 6000 | Null | 485 | 0.3 | 0 | 500 | 1 | 0 | 0 | 0.1 | 6 | 0.02
N00014-002-040 |  | Wolf | [17 empty] | ['6700-112611', 'ROBOTWARE_6.08.1040', '6.08.01.00', 'IRB 6700-155/2.85', '6700-112611'] | [13 empty] | ['Direct Laser Power Control', 'Standard Weave Shape'] | [6 empty] | 2019-11-07 | JHP | 10:13:43 | 1 | 28 | 3000 | 1.377 | 15.5 | 15 | 28 | 117.24 | 35 | 0.3 | 3 | 5 | 1.38 | Direct Laser Power Control | 3500 | 0.2 | 0.2 | Null | 485 | 0.3 | 0 | 500 | 1 | 35 | 3000 | Null | 15 | 4 | 0.05 | 485 | 0.3 | 0 | 500 | 1 | Direct Laser Power Control | 0.1 | 10 | 6000 | Null | 485 | 0.3 | 0 | 500 | 1 | Direct Laser Power Control | 30 | 6000 | Null | 485 | 0.3 | 0 | 500 | 1 | 0 | 0 | 0.1 | 6 | 0.02
N00014-002-041 |  | Wolf | [17 empty] | ['6700-112611', 'ROBOTWARE_6.08.1040', '6.08.01.00', 'IRB 6700-155/2.85', '6700-112611'] | [13 empty] | ['Direct Laser Power Control', 'Standard Weave Shape'] | [6 empty] | 2019-11-07 | JHP | 10:16:08 | 1 | 29 | 6000 | 1.377 | 37.934 | 3.5 | 29 | 117.24 | 85 | 0.3 | 3 | 5 | 1.38 | Direct Laser Power Control | 3500 | 0.2 | 0.2 | Null | 485 | 0.3 | 0 | 500 | 1 | 85 | 6000 | Null | 3.5 | 4 | 0.05 | 485 | 0.3 | 0 | 500 | 1 | Direct Laser Power Control | 0.1 | 10 | 6000 | Null | 485 | 0.3 | 0 | 500 | 1 | Direct Laser Power Control | 30 | 6000 | Null | 485 | 0.3 | 0 | 500 | 1 | 0 | 0 | 0.1 | 6 | 0.02
N00014-002-042 |  | Wolf | [17 empty] | ['6700-112611', 'ROBOTWARE_6.08.1040', '6.08.01.00', 'IRB 6700-155/2.85', '6700-112611'] | [13 empty] | ['Direct Laser Power Control', 'Standard Weave Shape'] | [6 empty] | 2019-11-07 | JHP | 10:18:52 | 1 | 28 | 6000 | 1.386 | 11.829 | 15 | 27 | 117.24 | 70 | 0.3 | 3 | 5 | 1.39 | Direct Laser Power Control | 3500 | 0.2 | 0.2 | Null | 485 | 0.3 | 0 | 500 | 1 | 70 | 6000 | Null | 15 | 4 | 0.05 | 485 | 0.3 | 0 | 500 | 1 | Direct Laser Power Control | 0.1 | 10 | 6000 | Null | 485 | 0.3 | 0 | 500 | 1 | Direct Laser Power Control | 30 | 6000 | Null | 485 | 0.3 | 0 | 500 | 1 | 0 | 0 | 0.1 | 6 | 0.02
N00014-002-043 |  | Wolf | [17 empty] | ['6700-112611', 'ROBOTWARE_6.08.1040', '6.08.01.00', 'IRB 6700-155/2.85', '6700-112611'] | [13 empty] | ['Direct Laser Power Control', 'Standard Weave Shape'] | [6 empty] | 2019-11-07 | JHP | 12:38:27 | 1 | 27 | 3000 | 1.384 | 41.06 | 3.5 | 24 | 117.24 | 41.2 | 0.3 | 3 | 5 | 1.38 | Direct Laser Power Control | 3500 | 0.2 | 0.2 | Null | 485 | 0.3 | 0 | 500 | 1 | 41.2 | 3000 | Null | 3.5 | 4 | 0.05 | 485 | 0.3 | 0 | 500 | 1 | Direct Laser Power Control | 0.1 | 10 | 6000 | Null | 485 | 0.3 | 0 | 500 | 1 | Direct Laser Power Control | 30 | 6000 | Null | 485 | 0.3 | 0 | 500 | 1 | 0 | 0 | 0.1 | 6 | 0.02
N00014-002-044 |  | Wolf | [17 empty] | ['6700-112611', 'ROBOTWARE_6.08.1040', '6.08.01.00', 'IRB 6700-155/2.85', '6700-112611'] | [13 empty] | ['Direct Laser Power Control', 'Standard Weave Shape'] | [6 empty] | 2019-11-07 | JHP | 12:40:36 | 1 | 26 | 3000 | 1.375 | 11.757 | 15 | 26 | 117.24 | 41.2 | 0.3 | 3 | 5 | 1.37 | Direct Laser Power Control | 3500 | 0.2 | 0.2 | Null | 485 | 0.3 | 0 | 500 | 1 | 41.2 | 3000 | Null | 15 | 4 | 0.05 | 485 | 0.3 | 0 | 500 | 1 | Direct Laser Power Control | 0.1 | 10 | 6000 | Null | 485 | 0.3 | 0 | 500 | 1 | Direct Laser Power Control | 30 | 6000 | Null | 485 | 0.3 | 0 | 500 | 1 | 0 | 0 | 0.1 | 6 | 0.02
N00014-002-045 |  | Wolf | [17 empty] | ['6700-112611', 'ROBOTWARE_6.08.1040', '6.08.01.00', 'IRB 6700-155/2.85', '6700-112611'] | [13 empty] | ['Direct Laser Power Control', 'Standard Weave Shape'] | [6 empty] | 2019-11-07 | JHP | 12:42:20 | 1 | 25 | 6000 | 1.382 | 38.83 | 3.5 | 25 | 117.24 | 50.7 | 0.3 | 3 | 5 | 1.38 | Direct Laser Power Control | 3500 | 0.2 | 0.2 | Null | 485 | 0.3 | 0 | 500 | 1 | 50.7 | 6000 | Null | 3.5 | 4 | 0.05 | 485 | 0.3 | 0 | 500 | 1 | Direct Laser Power Control | 0.1 | 10 | 6000 | Null | 485 | 0.3 | 0 | 500 | 1 | Direct Laser Power Control | 30 | 6000 | Null | 485 | 0.3 | 0 | 500 | 1 | 0 | 0 | 0.1 | 6 | 0.02
N00014-002-046 |  | Wolf | [17 empty] | ['6700-112611', 'ROBOTWARE_6.08.1040', '6.08.01.00', 'IRB 6700-155/2.85', '6700-112611'] | [13 empty] | ['Direct Laser Power Control', 'Standard Weave Shape'] | [6 empty] | 2019-11-07 | JHP | 12:44:51 | 1 | 23 | 6000 | 1.376 | 12.188 | 15 | 24 | 117.24 | 50.7 | 0.3 | 3 | 5 | 1.38 | Direct Laser Power Control | 3500 | 0.2 | 0.2 | Null | 485 | 0.3 | 0 | 500 | 1 | 50.7 | 6000 | Null | 15 | 4 | 0.05 | 485 | 0.3 | 0 | 500 | 1 | Direct Laser Power Control | 0.1 | 10 | 6000 | Null | 485 | 0.3 | 0 | 500 | 1 | Direct Laser Power Control | 30 | 6000 | Null | 485 | 0.3 | 0 | 500 | 1 | 0 | 0 | 0.1 | 6 | 0.02
N00014-002-047 |  | Wolf | [17 empty] | ['6700-112611', 'ROBOTWARE_6.08.1040', '6.08.01.00', 'IRB 6700-155/2.85', '6700-112611'] | [13 empty] | ['Direct Laser Power Control', 'Standard Weave Shape'] | [6 empty] | 2019-11-07 | JHP | 12:46:25 | 1 | 23 | 3000 | 1.379 | 38.954 | 3.5 | 23 | 117.24 | 30.56 | 0.2 | 3 | 5 | 1.38 | Direct Laser Power Control | 3500 | 0.2 | 0.2 | Null | 485 | 0.3 | 0 | 500 | 1 | 30.56 | 3000 | Null | 3.5 | 4 | 0.05 | 485 | 0.2 | 0 | 500 | 1 | Direct Laser Power Control | 0.1 | 10 | 6000 | Null | 485 | 0.3 | 0 | 500 | 1 | Direct Laser Power Control | 30 | 6000 | Null | 485 | 0.3 | 0 | 500 | 1 | 0 | 0 | 0.1 | 6 | 0.02
N00014-002-048 |  | Wolf | [17 empty] | ['6700-112611', 'ROBOTWARE_6.08.1040', '6.08.01.00', 'IRB 6700-155/2.85', '6700-112611'] | [13 empty] | ['Direct Laser Power Control', 'Standard Weave Shape'] | [6 empty] | 2019-11-07 | JHP | 12:48:36 | 1 | 22 | 3000 | 1.381 | 13.33 | 15 | 22 | 117.24 | 30.56 | 0.2 | 3 | 5 | 1.38 | Direct Laser Power Control | 3500 | 0.2 | 0.2 | Null | 485 | 0.3 | 0 | 500 | 1 | 30.56 | 3000 | Null | 15 | 4 | 0.05 | 485 | 0.2 | 0 | 500 | 1 | Direct Laser Power Control | 0.1 | 10 | 6000 | Null | 485 | 0.3 | 0 | 500 | 1 | Direct Laser Power Control | 30 | 6000 | Null | 485 | 0.3 | 0 | 500 | 1 | 0 | 0 | 0.1 | 6 | 0.02
N00014-002-049 |  | Wolf | [17 empty] | ['6700-112611', 'ROBOTWARE_6.08.1040', '6.08.01.00', 'IRB 6700-155/2.85', '6700-112611'] | [13 empty] | ['Direct Laser Power Control', 'Standard Weave Shape'] | [6 empty] | 2019-11-07 | JHP | 12:50:38 | 1 | 21 | 6000 | 1.384 | 37.471 | 3.5 | 21 | 117.24 | 45.65 | 0.2 | 3 | 5 | 1.38 | Direct Laser Power Control | 3500 | 0.2 | 0.2 | Null | 485 | 0.3 | 0 | 500 | 1 | 45.65 | 6000 | Null | 3.5 | 4 | 0.05 | 485 | 0.2 | 0 | 500 | 1 | Direct Laser Power Control | 0.1 | 10 | 6000 | Null | 485 | 0.3 | 0 | 500 | 1 | Direct Laser Power Control | 30 | 6000 | Null | 485 | 0.3 | 0 | 500 | 1 | 0 | 0 | 0.1 | 6 | 0.02
N00014-002-050 |  | Wolf | [17 empty] | ['6700-112611', 'ROBOTWARE_6.08.1040', '6.08.01.00', 'IRB 6700-155/2.85', '6700-112611'] | [13 empty] | ['Direct Laser Power Control', 'Standard Weave Shape'] | [6 empty] | 2019-11-07 | JHP | 12:52:41 | 1 | 20 | 6000 | 1.374 | 12.257 | 15 | 20 | 117.24 | 50.13 | 0.2 | 3 | 5 | 1.37 | Direct Laser Power Control | 3500 | 0.2 | 0.2 | Null | 485 | 0.3 | 0 | 500 | 1 | 50.13 | 6000 | Null | 15 | 4 | 0.05 | 485 | 0.2 | 0 | 500 | 1 | Direct Laser Power Control | 0.1 | 10 | 6000 | Null | 485 | 0.3 | 0 | 500 | 1 | Direct Laser Power Control | 30 | 6000 | Null | 485 | 0.3 | 0 | 500 | 1 | 0 | 0 | 0.1 | 6 | 0.02
N00014-002-16A |  | Wolf |  |  | [1.214, 1.397, 1.414] |  | [6.856, 6.893, 6.989] |  | [3.107, 10.399, 3.31] |  |  | [4.0, 4.0, 4.0] |  |  |  | [0.5068, 1.0064, 1.5061, 2.0056, 2.5045, 3.0059, 3.506, 4.0044, 0.5071, 1.0059, 1.5065, 1.9721, 2.5075, 3.0064, 0.5037, 1.0038, 1.5026, 2.0029, 2.5027, 3.0035, 3.5033, 4.0029] |  | [3530.52, 3452.064, 3471.678, 3540.327, 3461.871, 3432.45, 3569.748, 3510.906, 3304.959, 3304.959, 3461.871, 3383.415, 3304.959, 3373.608, 3403.029, 3432.45, 3403.029, 3412.836, 3353.994, 3403.029, 3363.801, 3393.222, 3481.485, 3432.45, 3432.45] | [0.8955, 0.9995, 1.0255] | ['6700-112611', 'ROBOTWARE_6.07.1011', '6.07.01.00', 'IRB 6700-155/2.85', '6700-112611'] | [3520.713, 3432.45, 3471.678, 3461.871, 3481.485, 3461.871, 3314.766, 3089.205, 3079.398, 3158.82, 3090.15, 3139.2, 3041.1, 3070.53, 3139.2, 3158.82, 3050.91, 3080.34, 3060.72, 3060.72, 3021.48, 3217.68, 3198.06, 3168.63, 3099.96, 3256.92, 3266.73, 3188.25, 2991.135, 3285.345, 3226.503, 3118.626, 3197.082, 3226.503, 3069.591, 3216.696, 3353.994, 3295.152, 3265.731, 3363.801, 3265.731, 3363.801, 3295.152, 3353.994, 3412.836, 3520.713, 3452.064, 3481.485, 3471.678, 3422.643, 3648.204, 3579.555, 3197.082, 3304.959, 3275.538, 3334.38, 3501.099, 3393.222, 3403.029, 3461.871, 3383.415] |  | 5483 | [6 empty] | [0.5188, 1.016, 1.5156, 2.0138, 2.5126, 3.0131, 3.5134, 4.0144, 4.5123, 0.5492, 1.0305, 1.5251, 2.0243, 2.5219, 3.0196, 3.5183, 4.018, 4.5167, 5.0185, 5.5169, 6.018, 6.5169, 7.0134, 7.5168, 8.0152, 8.5112, 9.0107, 9.5124, 0.5276, 1.0238, 1.5215, 2.0195, 2.5187, 3.0169, 3.5163, 0.544, 1.0397, 1.5343, 2.0323, 2.5292, 3.0265, 3.5233, 4.0197, 4.5419, 5.0397, 5.5366, 6.0333] | [15.076279, 59.262106, 16.341872] | [1.436, 1.599, 1.636] |  | ['Direct Laser Power Control', 'Standard Weave Shape'] |  |  | ['pre-build witness coupon marked "c1"', 'wall', 'post-build witness coupon marked "c2"'] |  |  |  | 2019-08-27 | JHP | 15:16:48 | 1 | 14 | 6000 | 0 | 0 | 12 | 22 | 0 | 55 | 0.45 | 3 | 5 | 0 | Direct Laser Power Control | 6000 | 0.2 | 0.2 | Null | 485 | 0.3 | 0 | 500 | 1 | 55 | 6000 | Null | 12 | 4 | 0.05 | 485 | 0.45 | 0 | 500 | 1 | Direct Laser Power Control | 0.15 | 10 | 6000 | Null | 485 | 0.3 | 0 | 500 | 1 | Direct Laser Power Control | 30 | 6000 | Null | 485 | 0.3 | 0 | 500 | 1 | 0 | 0 | 0.1 | 6 | 0.02 | [9 empty] | 4.0044 | 0.5037 | 2.117118 | 1.09654 | 3569.748 | 3304.959 | 3424.6044 | 69.51219 | 3648.204 | 2991.135 | 3277.283 | 161.1182 | 9.5124 | 0.5188 | 3.649966 | 2.382875 | (-15.720527215855672, -3.2537019074774927, -14.425609338595564) | 1.414 | 1.214 | 1.341667 | 0.09054035 | 6.989 | 6.856 | 6.912667 | 0.05604958 | 10.399 | 3.107 | 5.605333 | 3.390647 | 4 | 4 | 4 | 0 | 1.0255 | 0.8955 | 0.9735 | 0.05616642 | 59.262106 | 15.076279 | 30.22675 | 20.5376 | 1.636 | 1.436 | 1.557 | 0.08688306 | -3.253702 | -15.72053 | -11.13328 | 5.596726 | [5 empty] | ['[csm/system/csm073-csm075-as-received.jpg, csm/system/csm073-csm075-transverse.jpg, csm/system/csm073-csm075-top.jpg, csm/system/csm073-top.jpg, csm/system/csm073-transverse.jpg, csm/system/csm073-side.jpg]', '[csm/system/csm073-csm075-as-received.jpg, csm/system/csm073-csm075-transverse.jpg, csm/system/csm073-csm075-top.jpg, csm/system/csm073-top.jpg, csm/system/csm073-transverse.jpg, csm/system/csm073-side.jpg]', '[csm/system/csm073-csm075-as-received.jpg, csm/system/csm073-csm075-transverse.jpg, csm/system/csm073-csm075-top.jpg, csm/system/csm073-top.jpg, csm/system/csm073-transverse.jpg, csm/system/csm073-side.jpg] '] |  | ['[csm/metrology/csm073mtg01.jpg]', '[csm/metrology/csm073mtg02.jpg]', '[csm/metrology/csm073mtg03.jpg]'] | ['[csm/metallography/csm073opm01_30x.tif, csm/metallography/csm073opm01_30x_measured.tif]', '[csm/metallography/csm073opm04_30x.tif, csm/metallography/csm073opm04_30x_measured.tif]'] | builds/N00014-002-016/N00014-002-016A.stl
N00014-002-A01 |  | Wolf | [17 empty] | ['6700-112611', 'ROBOTWARE_6.07.1011', '6.07.01.00', 'IRB 6700-155/2.85', '6700-112611'] |  |  | 5635.17 | [10 empty] | ['Direct Laser Power Control', 'Standard Weave Shape'] | [6 empty] | 2019-08-02 | JHP & JGF | 12:43:04 | 1 | 44 | 6000 | 0 | 0 | 6.58 | 70 | 0 | 58.25 | 0.3 | 3 | 5 | 0 | Direct Laser Power Control | 6000 | 0.2 | 0.2 | Null | 485 | 0.3 | 0 | 500 | 1 | 58.25 | 6000 | Null | 6.58 | 4 | 0.05 | 485 | 0.3 | 0 | 500 | 1 | Direct Laser Power Control | 0.15 | 10 | 6000 | Null | 485 | 0.3 | 0 | 500 | 1 | Direct Laser Power Control | 30 | 6000 | Null | 485 | 0.3 | 0 | 500 | 1 | 0 | 0 | 0.1 | 6 | 0.02 | [67 empty] | builds/N00014-002-A01/N00014-002-A01.stl
N00014-002-A02 |  | Wolf | [17 empty] | ['6700-112611', 'ROBOTWARE_6.07.1011', '6.07.01.00', 'IRB 6700-155/2.85', '6700-112611'] |  |  | 5635.17 | [10 empty] | ['Direct Laser Power Control', 'Standard Weave Shape'] |  |  |  |  | ['wall (A02 was side-by-side not a wall)', 'wall'] |  | 2019-08-02 | JHP & JGF | 15:49:45 | 1 | 39 | 6000 | 0 | 0 | 6.58 | 37 | 0 | 58.25 | 0.3 | 3 | 5 | 0 | Direct Laser Power Control | 6000 | 0.2 | 0.2 | Null | 485 | 0.3 | 0 | 500 | 1 | 58.25 | 6000 | Null | 6.58 | 4 | 0.05 | 485 | 0.3 | 0 | 500 | 1 | Direct Laser Power Control | 0.15 | 10 | 6000 | Null | 485 | 0.3 | 0 | 500 | 1 | Direct Laser Power Control | 30 | 6000 | Null | 485 | 0.3 | 0 | 500 | 1 | 0 | 0 | 0.1 | 6 | 0.02 | [67 empty] | builds/N00014-002-A02/N00014-002-A02.stl
N00014-002-A03 |  | Wolf | [9 empty] | [3.0, 4.0, 3.0] |  |  |  | [0.4969, 0.9948, 1.4933, 1.9936, 2.4947, 2.9953, 3.4941, 3.9938, 4.4967, 4.9954, 5.4941, 0.4998, 0.998, 1.4997, 1.9995, 2.4981, 2.9979, 3.4999, 3.999, 4.4976, 4.9952, 5.4985, 5.998, 6.4986, 6.9978, 0.5021, 0.9996, 1.4986, 1.9987, 2.4995, 2.9998, 3.4987, 3.9995, 4.5004, 4.9993, 5.4978] |  | [3481.485, 3461.871, 3412.836, 3383.415, 3412.836, 3344.187, 3275.538, 3393.222, 3432.45, 3403.029, 3412.836, 3285.345, 3177.468, 3236.31, 3157.854, 3177.468, 3432.45, 3393.222, 3403.029, 3363.801, 3383.415, 3422.643, 3304.959, 3412.836, 3452.064, 3344.187, 3383.415, 3373.608, 3393.222, 3344.187, 3383.415, 3452.064, 3403.029, 3383.415, 3373.608, 3403.029] |  | ['6700-112611', 'ROBOTWARE_6.07.1011', '6.07.01.00', 'IRB 6700-155/2.85', '6700-112611'] | [3393.222, 3353.994, 3412.836, 3353.994, 3412.836, 3383.415, 3461.871, 3393.222, 3373.608, 3324.573, 3275.538, 2971.521, 3000.942, 3000.942, 3138.24, 3255.924, 3049.977, 2981.328, 3334.38, 3020.556, 3187.275, 3157.854, 3206.889, 3216.696, 3226.503, 3148.047, 3157.854, 3118.626, 3265.731, 3030.363, 3089.205, 3069.591, 3216.696, 3265.731, 3353.994, 3550.134, 3334.38, 3334.38, 3324.573, 3304.959, 3216.696, 3206.889, 3157.854, 3138.24, 3128.433, 3069.591, 2981.328, 3138.24, 3304.959, 3128.433, 3069.591, 3216.696, 3265.731, 3265.731, 3403.029, 3265.731, 3383.415, 3265.731, 3197.082, 3353.994, 3255.924, 3187.275, 3295.152, 3197.082, 3216.696, 3206.889, 3236.31, 3353.994, 2932.293, 3442.257, 3383.415, 3363.801, 3383.415, 3363.801, 3353.994, 3138.24, 3422.643, 3432.45, 3471.678, 3324.573, 3461.871, 3363.801, 3471.678, 3353.994, 3285.345, 3373.608, 3353.994, 3157.854, 2912.679] |  | 5635.17 | [6 empty] | [0.5155, 1.0188, 1.5188, 2.0177, 2.5157, 3.0163, 3.5168, 4.0163, 4.515, 5.0158, 5.5158, 6.0159, 6.5158, 7.0157, 0.5384, 1.031, 1.5266, 2.0225, 2.5212, 3.0232, 3.5211, 4.0195, 4.5205, 5.0202, 5.52, 6.0209, 6.5202, 7.0164, 7.5152, 8.0162, 8.5136, 9.0143, 9.5133, 10.0139, 10.513, 11.0155, 11.5176, 12.0141, 12.5114, 13.0113, 13.5125, 14.0109, 14.5088, 15.009, 15.5086, 16.0089, 16.51, 17.0104, 17.5101, 18.0084, 18.508, 0.5157, 1.0132, 1.512, 2.012, 2.5134, 3.0104, 3.5077, 4.0077, 4.5101, 5.009, 5.5094, 6.0088, 6.5103, 7.0099, 7.5089, 8.0078, 8.5094, 9.0081, 9.5073, 10.009, 10.5081, 11.0079, 11.5066, 12.0076, 12.5083, 0.5033, 1.0079, 1.509, 2.0086, 2.5092, 3.0096, 3.5092, 4.01, 4.5105, 5.0103, 5.5095, 6.0103, 6.5106] |  |  |  | ['Direct Laser Power Control', 'Standard Weave Shape'] |  |  | ['pre-build witness coupon marked "c1"', 'wall', 'post-build witness coupon marked "c2"'] |  |  |  | 2019-08-02 | JHP & JGF | 16:37:32 | 1 | 37 | 6000 | 0 | 0 | 6.58 | 43 | 0 | 58.25 | 0.3 | 3 | 5 | 0 | Direct Laser Power Control | 6000 | 0.2 | 0.2 | Null | 485 | 0.3 | 0 | 500 | 1 | 58.25 | 6000 | Null | 6.58 | 4 | 0.05 | 485 | 0.3 | 0 | 500 | 1 | Direct Laser Power Control | 0.15 | 10 | 6000 | Null | 485 | 0.3 | 0 | 500 | 1 | Direct Laser Power Control | 30 | 6000 | Null | 485 | 0.3 | 0 | 500 | 1 | 0 | 0 | 0.1 | 6 | 0.02 | [9 empty] | 6.9978 | 0.4969 | 3.289286 | 1.800131 | 3481.485 | 3157.854 | 3368.16 | 77.89021 | 3550.134 | 2912.679 | 3250.635 | 140.7804 | 18.508 | 0.5033 | 6.889699 | 4.767891 | [13 empty] | 4 | 3 | 3.333333 | 0.4714045 | [21 empty] | ['[csm/system/csm063-csm064-as-received.jpg, csm/system/csm063-csm064-transverse.jpg, csm/system/csm063-csm064-top.jpg, csm/system/csm064-top.jpg, csm/system/csm064-transverse.jpg, csm/system/csm064-side.jpg]', '[csm/system/csm063-csm064-as-received.jpg, csm/system/csm063-csm064-transverse.jpg, csm/system/csm063-csm064-top.jpg, csm/system/csm064-top.jpg, csm/system/csm064-transverse.jpg, csm/system/csm064-side.jpg]', '[csm/system/csm063-csm064-as-received.jpg, csm/system/csm063-csm064-transverse.jpg, csm/system/csm063-csm064-top.jpg, csm/system/csm064-top.jpg, csm/system/csm064-transverse.jpg, csm/system/csm064-side.jpg]'] |  | ['[csm/metrology/csm064mtg01,jpg]', '[csm/metrology/csm064mtg02,jpg]', '[csm/metrology/csm064mtg03,jpg]'] |  | builds/N00014-002-A03/N00014-002-A03.stl
N00014-002-A04 |  | Wolf | [17 empty] | ['6700-112611', 'ROBOTWARE_6.07.1011', '6.07.01.00', 'IRB 6700-155/2.85', '6700-112611'] |  |  | 5635.17 | [10 empty] | ['Direct Laser Power Control', 'Standard Weave Shape'] | [6 empty] | 2019-08-02 | JHP & JGF | 14:03:36 | 1 | 58 | 6000 | 0 | 0 | 6.58 | 64 | 0 | 58.25 | 0.3 | 3 | 5 | 0 | Direct Laser Power Control | 6000 | 0.2 | 0.2 | Null | 485 | 0.3 | 0 | 500 | 1 | 58.25 | 6000 | Null | 6.58 | 4 | 0.05 | 485 | 0.3 | 0 | 500 | 1 | Direct Laser Power Control | 0.15 | 10 | 6000 | Null | 485 | 0.3 | 0 | 500 | 1 | Direct Laser Power Control | 30 | 6000 | Null | 485 | 0.3 | 0 | 500 | 1 | 0 | 0 | 0.1 | 6 | 0.02 | [67 empty] | builds/N00014-002-A04/N00014-002-A04.stl
N00014-002-A05 |  | Wolf |  | [1, 2, 4] | [15 empty] | ['6700-112611', 'ROBOTWARE_6.07.1011', '6.07.01.00', 'IRB 6700-155/2.85', '6700-112611'] |  |  | 2822.2 | [10 empty] | ['Direct Laser Power Control', 'Standard Weave Shape'] |  |  |  |  | ['Smooth and beta grains can be seen ', 0.863, 1.3, 1.545, 1.338, 0.892] |  | 2019-08-09 | JHP & JGF | 13:39:26 | 1 | 14 | 3000 | 0 | 0 | 2 | 23 | 0 | 25.8 | 0.15 | 3 | 5 | 0 | Direct Laser Power Control | 6000 | 0.2 | 0.2 | Null | 485 | 0.3 | 0 | 500 | 1 | 25.8 | 3000 | Null | 2 | 4 | 0.05 | 485 | 0.15 | 0 | 500 | 1 | Direct Laser Power Control | 0.15 | 10 | 6000 | Null | 485 | 0.3 | 0 | 500 | 1 | Direct Laser Power Control | 30 | 6000 | Null | 485 | 0.3 | 0 | 500 | 1 | 0 | 0 | 0.1 | 6 | 0.02 | [58 empty] | 4 | 1 | 2.333333 | 1.247219 | [5 empty] | builds/N00014-002-A05/N00014-002-A05.stl
N00014-002-A06 |  | Wolf |  | [1, 2, 4] | [15 empty] | ['6700-112611', 'ROBOTWARE_6.07.1011', '6.07.01.00', 'IRB 6700-155/2.85', '6700-112611'] |  |  | 2821.4 | [10 empty] | ['Direct Laser Power Control', 'Standard Weave Shape'] |  |  |  |  | ['Rippled and beta grains can be seen ', 0.856, 1.131, 1.419, 1.138, 0.758] |  | 2019-08-09 | JHP & JGF | 14:53:09 | 1 | 13 | 3000 | 0 | 0 | 3.5 | 26 | 0 | 25.1 | 0.15 | 3 | 5 | 0 | Direct Laser Power Control | 6000 | 0.2 | 0.2 | Null | 485 | 0.3 | 0 | 500 | 1 | 25.1 | 3000 | Null | 3.5 | 4 | 0.05 | 485 | 0.15 | 0 | 500 | 1 | Direct Laser Power Control | 0.15 | 10 | 6000 | Null | 485 | 0.3 | 0 | 500 | 1 | Direct Laser Power Control | 30 | 6000 | Null | 485 | 0.3 | 0 | 500 | 1 | 0 | 0 | 0.1 | 6 | 0.02 | [58 empty] | 4 | 1 | 2.333333 | 1.247219 | [5 empty] | builds/N00014-002-A06/N00014-002-A06.stl
N00014-002-A07 |  | Wolf |  | [1, 2, 4] | [15 empty] | ['6700-112611', 'ROBOTWARE_6.07.1011', '6.07.01.00', 'IRB 6700-155/2.85', '6700-112611'] |  |  | 5634.9 | [10 empty] | ['Direct Laser Power Control', 'Standard Weave Shape'] |  |  |  |  | ['Smooth and beta grains can be seen ', 0.987, 1.568, 2.021, 1.706, 1.045] |  | 2019-08-09 | JHP & JGF | 15:51:54 | 1 | 7 | 6000 | 0 | 0 | 5 | 18 | 0 | 60.1 | 0.3 | 3 | 5 | 0 | Direct Laser Power Control | 6000 | 0.2 | 0.2 | Null | 485 | 0.3 | 0 | 500 | 1 | 60.1 | 6000 | Null | 5 | 4 | 0.05 | 485 | 0.3 | 0 | 500 | 1 | Direct Laser Power Control | 0.15 | 10 | 6000 | Null | 485 | 0.3 | 0 | 500 | 1 | Direct Laser Power Control | 30 | 6000 | Null | 485 | 0.3 | 0 | 500 | 1 | 0 | 0 | 0.1 | 6 | 0.02 | [58 empty] | 4 | 1 | 2.333333 | 1.247219 | [5 empty] | builds/N00014-002-A07/N00014-002-A07.stl
N00014-002-A08 |  | Wolf | [9 empty] | [3.0, 3.0, 2.0] |  |  |  | [0.4518, 0.9535, 1.4568, 1.9608, 2.4659, 2.9698, 3.3487, 3.9766, 4.4811, 4.9858, 5.4888, 5.9934, 0.4969, 0.9949, 1.4932, 1.9961, 2.4934, 2.9938, 3.4945, 3.9949, 4.5417, 4.9934, 5.4943, 5.9954, 6.4956, 6.9935, 7.4954, 7.9934, 0.4988, 0.9968, 1.4967, 1.9973, 2.4993, 2.998, 3.4968, 4.0572, 4.4979, 4.9986, 5.498, 5.9966] |  | [3569.748, 3471.678, 3393.222, 3403.029, 3412.836, 3501.099, 3422.643, 3393.222, 3344.187, 3442.257, 3403.029, 3412.836, 3285.345, 3138.24, 3138.24, 3275.538, 3197.082, 3177.468, 3148.047, 3157.854, 3197.082, 3304.959, 3265.731, 3304.959, 3216.696, 3157.854, 3393.222, 3393.222, 3412.836, 3344.187, 3206.889, 3265.731, 3353.994, 3403.029, 3393.222, 3324.573, 3275.538, 3373.608, 3295.152, 3353.994] |  | ['6700-112611', 'ROBOTWARE_6.07.1011', '6.07.01.00', 'IRB 6700-155/2.85', '6700-112611'] | [3383.415, 3452.064, 3324.573, 3403.029, 3412.836, 3403.029, 3373.608, 3403.029, 3393.222, 3403.029, 3363.801, 3373.608, 3550.134, 3108.819, 3167.661, 3148.047, 3128.433, 3118.626, 3442.257, 3138.24, 3118.626, 3177.468, 3216.696, 3324.573, 3187.275, 3197.082, 3059.784, 3589.362, 3265.731, 3216.696, 3197.082, 3206.889, 3108.819, 3275.538, 3177.468, 3138.24, 3246.117, 3177.468, 3069.591, 3128.433, 3010.749, 3108.819, 3049.977, 3010.749, 2951.907, 3138.24, 2981.328, 3079.398, 3040.17, 3040.17, 3206.889, 3108.819, 3285.345, 3216.696, 3049.977, 3010.749, 3197.082, 3285.345, 3226.503, 3108.819, 3393.222, 3285.345, 3216.696, 3197.082, 3108.819, 3059.784, 3216.696, 3304.959, 3128.433, 3363.801, 3373.608, 3265.731, 3285.345, 3177.468, 3314.766, 3275.538, 3226.503, 3344.187, 3157.854, 3216.696, 3422.643, 3334.38, 3275.538, 3275.538, 3324.573, 3373.608, 3334.38, 3344.187, 3275.538, 3805.116, 3373.608] |  | 5641.1 | [6 empty] | [0.5094, 1.0034, 1.5015, 1.9998, 2.4982, 2.9969, 3.496, 3.9948, 4.4943, 4.994, 5.4924, 5.9916, 6.4898, 6.9896, 0.5123, 1.01, 1.51, 2.0107, 2.5089, 3.0103, 3.5101, 4.0112, 4.5105, 5.0116, 5.5102, 6.011, 6.5114, 7.0075, 7.5109, 8.0085, 8.5088, 9.0093, 9.511, 10.0107, 10.5117, 11.0112, 11.5098, 0.5571, 1.0547, 1.55, 2.047, 2.5442, 3.0428, 3.5391, 4.0393, 4.5369, 5.0346, 5.5337, 6.0318, 6.5297, 7.0296, 7.5294, 8.0277, 8.5258, 9.025, 9.5241, 10.0229, 10.5203, 11.0181, 11.5177, 12.0158, 12.5146, 13.0133, 13.5122, 0.5192, 1.0201, 1.5183, 2.02, 2.5181, 3.0158, 3.5161, 4.0157, 4.5146, 5.0153, 5.5151, 6.0147, 0.5192, 1.0181, 1.5184, 2.0187, 2.5178, 3.0172, 3.5165, 4.016, 4.5154, 5.0163, 5.516, 6.0158, 6.515, 7.0177, 7.5152] |  |  |  | ['Direct Laser Power Control', 'Standard Weave Shape'] |  |  | ['pre-build witness coupon marked "c1"', 'wall', 'post-build witness coupon marked "c2"'] |  |  |  | 2019-08-15 | JHP | 13:32:15 | 1 | 34 | 6000 | 0 | 0 | 5 | 44 | 0 | 53.9 | 0.3 | 3 | 5 | 0 | Direct Laser Power Control | 6000 | 0.2 | 0.2 | Null | 485 | 0.3 | 0 | 500 | 1 | 53.9 | 6000 | Null | 5 | 4 | 0.05 | 485 | 0.3 | 0 | 500 | 1 | Direct Laser Power Control | 0.15 | 10 | 6000 | Null | 485 | 0.3 | 0 | 500 | 1 | Direct Laser Power Control | 30 | 6000 | Null | 485 | 0.3 | 0 | 500 | 1 | 0 | 0 | 0.1 | 6 | 0.02 | [9 empty] | 7.9934 | 0.4518 | 3.638135 | 2.043429 | 3569.748 | 3138.24 | 3323.10195 | 106.9267 | 3805.116 | 2951.907 | 3238.789 | 144.4814 | 13.5122 | 0.5094 | 5.274538 | 3.352271 | [13 empty] | 3 | 2 | 2.666667 | 0.4714045 | [21 empty] | ['[csm/system/csm065-csm067-as-received.jpg, csm/system/csm065-csm067-transverse.jpg, csm/system/csm065-csm067-top.jpg, csm/system/csm065-top.jpg, csm/system/csm065-transverse.jpg, csm/system/csm065-side.jpg]', '[csm/system/csm065-csm067-as-received.jpg, csm/system/csm065-csm067-transverse.jpg, csm/system/csm065-csm067-top.jpg, csm/system/csm065-top.jpg, csm/system/csm065-transverse.jpg, csm/system/csm065-side.jpg]', '[csm/system/csm065-csm067-as-received.jpg, csm/system/csm065-csm067-transverse.jpg, csm/system/csm065-csm067-top.jpg, csm/system/csm065-top.jpg, csm/system/csm065-transverse.jpg, csm/system/csm065-side.jpg]'] |  | ['[csm/metrology/csm065mtg01,jpg]', '[csm/metrology/csm065mtg02.jpg]', '[csm/metrology/csm065mtg03.jpg]'] |  | builds/N00014-002-A08/N00014-002-A08.stl
N00014-002-A09 |  | Wolf |  |  | [1.655, 1.289, 1.67] |  | [8.566, 8.732, 8.729] |  | [4.102, 7.829, 3.894] |  |  | [4.0, 2.0, 2.0] |  |  |  | [0.4974, 0.9956, 1.4959, 1.9957, 2.4941, 2.995, 3.4964, 3.9963, 4.4944, 0.4977, 0.9967, 1.4966, 1.9968, 2.4949, 2.9961, 3.6061, 3.9959, 4.496, 4.9979, 5.4958, 5.9952, 0.5092, 1.0075, 1.5051, 2.007, 2.5068, 3.1044, 3.5061, 3.9994, 4.4967, 4.9962] |  | [3481.485, 3491.292, 3442.257, 3481.485, 3432.45, 3403.029, 3383.415, 3393.222, 3471.678, 3236.31, 3197.082, 3049.977, 3216.696, 3148.047, 3334.38, 3089.205, 3285.345, 3304.959, 3206.889, 3275.538, 3285.345, 3422.643, 3432.45, 3373.608, 3403.029, 3314.766, 3324.573, 3295.152, 3295.152, 3344.187, 3432.45] | [1.188, 0.8755, 1.159] | ['6700-112611', 'ROBOTWARE_6.07.1011', '6.07.01.00', 'IRB 6700-155/2.85', '6700-112611'] | [3452.064, 3432.45, 3442.257, 3442.257, 3383.415, 3422.643, 3422.643, 3314.766, 3295.152, 2922.486, 3432.45, 2981.328, 3373.608, 3265.731, 3187.275, 3167.661, 3197.082, 3236.31, 3452.064, 3138.24, 3197.082, 3324.573, 3138.24, 3246.117, 3275.538, 3069.591, 3148.047, 3216.696, 3383.415, 2951.907, 3216.696, 3197.082, 3197.082, 3079.398, 3353.994, 3265.731, 3206.889, 3216.696, 3304.959, 3285.345, 3148.047, 3089.205, 3069.591, 2853.837, 3010.749, 3040.17, 3285.345, 3128.433, 3265.731, 3157.854, 3363.801, 3344.187, 3285.345, 3471.678, 3491.292, 3412.836, 3334.38, 3403.029, 3275.538, 3177.468, 3059.784, 3344.187, 3344.187, 3334.38, 3295.152, 3412.836, 3285.345, 3363.801, 3246.117, 3049.977, 3049.977, 3118.626] |  | 5433.2 | [6 empty] | [0.5283, 1.0292, 1.528, 2.027, 2.5248, 3.0241, 3.5227, 4.0225, 4.5202, 5.0208, 5.5218, 0.5517, 1.0493, 1.5462, 2.0467, 2.5429, 3.0434, 3.5372, 4.0374, 4.5344, 5.0328, 5.5295, 6.0287, 6.5256, 7.0254, 7.5226, 8.0217, 8.5228, 9.0208, 9.5192, 10.0178, 10.5193, 11.0173, 11.5147, 12.0158, 12.5143, 13.0138, 13.5147, 14.0142, 14.5138, 15.0121, 15.5111, 0.5433, 1.0374, 1.5321, 2.0273, 2.5251, 3.0236, 3.5214, 4.0209, 4.52, 5.0187, 5.5182, 6.018, 6.5177, 7.0172, 7.5163, 8.0173, 8.5163, 9.016, 9.5159, 0.5243, 1.0218, 1.5197, 2.0177, 2.5173, 3.0148, 3.5148, 4.0139, 4.5128, 5.0136, 5.5108] | [24.072863, 52.258472, 23.588435] | [1.947, 1.632, 2.032] |  | ['Direct Laser Power Control', 'Standard Weave Shape'] |  |  | ['pre-build witness coupon marked "c1"', 'wall', 'post-build witness coupon marked "c2"'] |  |  |  | 2019-08-15 | JHP | 14:35:15 | 1 | 27 | 6000 | 0 | 0 | 10 | 47 | 0 | 56.8 | 0.5 | 3 | 5 | 0 | Direct Laser Power Control | 6000 | 0.2 | 0.2 | Null | 485 | 0.3 | 0 | 500 | 1 | 56.8 | 6000 | Null | 10 | 4 | 0.05 | 485 | 0.5 | 0 | 500 | 1 | Direct Laser Power Control | 0.15 | 10 | 6000 | Null | 485 | 0.3 | 0 | 500 | 1 | Direct Laser Power Control | 30 | 6000 | Null | 485 | 0.3 | 0 | 500 | 1 | 0 | 0 | 0.1 | 6 | 0.02 | [9 empty] | 5.9952 | 0.4974 | 2.876287 | 1.55044 | 3491.292 | 3049.977 | 3330.584 | 113.3787 | 3491.292 | 2853.837 | 3246.525625 | 144.2759 | 15.5111 | 0.5243 | 5.704039 | 3.992649 | (-12.401978817392843, -5.173620996802202, -12.677210887453958) | 1.67 | 1.289 | 1.538 | 0.176176 | 8.732 | 8.566 | 8.675667 | 0.07755571 | 7.829 | 3.894 | 5.275 | 1.807946 | 4 | 2 | 2.666667 | 0.942809 | 1.188 | 0.8755 | 1.074167 | 0.1409766 | 52.258472 | 23.588435 | 33.30659 | 13.40246 | 2.032 | 1.632 | 1.870333 | 0.1720627 | -5.173621 | -12.67721 | -10.08427 | 3.474171 | [5 empty] | ['[csm/system/csm065-csm067-as-received.jpg, csm/system/csm065-csm067-transverse.jpg, csm/system/csm065-csm067-top.jpg, csm/system/csm066-top.jpg, csm/system/csm066-transverse.jpg, csm/system/csm066-side.jpg]', '[csm/system/csm065-csm067-as-received.jpg, csm/system/csm065-csm067-transverse.jpg, csm/system/csm065-csm067-top.jpg, csm/system/csm066-top.jpg, csm/system/csm066-transverse.jpg, csm/system/csm066-side.jpg]', '[csm/system/csm065-csm067-as-received.jpg, csm/system/csm065-csm067-transverse.jpg, csm/system/csm065-csm067-top.jpg, csm/system/csm066-top.jpg, csm/system/csm066-transverse.jpg, csm/system/csm066-side.jpg]'] |  | ['[csm/metrology/csm066mtg01.jpg]', '[csm/metrology/csm066mtg02.jpg]', '[csm/metrology/csm066mtg03.jpg]'] | ['[csm/metallography/csm066opm01_30x.tif, csm/metallography/csm066opm01_30x_measured.tif]', '[csm/metallography/csm066opm03_30x.tif, csm/metallography/csm066opm03_30x_measured.tif]'] | builds/N00014-002-A09/N00014-002-A09.stl
N00014-002-A10 |  | Wolf |  |  | [1.222, 1.37] |  | [9.048, 7.663] |  | [2.88, 3.168] |  |  | [1.0, 4.0, 4.0] |  |  |  | [0.5016, 0.9989, 1.4998, 1.999, 2.4987, 2.9988, 3.5, 3.9997, 4.4987, 4.9993, 5.4994, 0.4902, 0.9906, 1.4906, 1.9892, 2.4916, 2.9926, 3.4915, 3.9929, 4.4941, 4.9957, 0.4986, 0.997, 1.4974, 1.9962, 2.4962, 2.9979, 3.4978, 3.9974] |  | [3530.52, 3559.941, 3403.029, 3491.292, 3452.064, 3510.906, 3569.748, 3471.678, 3520.713, 3520.713, 3461.871, 3363.801, 3236.31, 3206.889, 3314.766, 3373.608, 3353.994, 3344.187, 3452.064, 3157.854, 3285.345, 3697.239, 3716.853, 3628.59, 3638.397, 3697.239, 3716.853, 3648.204, 3677.625] | [0.856, 0.9335] | ['6700-112611', 'ROBOTWARE_6.07.1011', '6.07.01.00', 'IRB 6700-155/2.85', '6700-112611'] | [3442.257, 3559.941, 3481.485, 3471.678, 3432.45, 3295.152, 3167.661, 3089.205, 3589.362, 3246.117, 3403.029, 3275.538, 3138.24, 3432.45, 3344.187, 3608.976, 3481.485, 3403.029, 3246.117, 3285.345, 3344.187, 3422.643, 3481.485, 3373.608, 3363.801, 3334.38, 3344.187, 3304.959, 3010.749, 3118.626, 3206.889, 3167.661, 3334.38, 3383.415, 3206.889, 3363.801, 3383.415, 3422.643, 3501.099, 3432.45, 3324.573, 3550.134, 3510.906, 3550.134, 3452.064, 3471.678, 3520.713, 3510.906, 3726.66, 3648.204, 3599.169, 3716.853, 3550.134, 3491.292, 3432.45, 3157.854, 3618.783, 3599.169] |  | 5633.6 | [6 empty] | [0.5268, 1.0268, 1.5252, 2.0228, 2.5216, 3.0216, 3.5206, 4.022, 4.5199, 5.0197, 0.5413, 1.0351, 1.5329, 2.0288, 2.5258, 3.0237, 3.5223, 4.0207, 4.5195, 5.0185, 5.5171, 6.0158, 6.5155, 7.0148, 7.5146, 8.0131, 8.5128, 0.5195, 1.0187, 1.5181, 2.0172, 2.5166, 3.0151, 3.5138, 4.0146, 4.514, 5.0127, 5.5111, 6.0119, 6.5124, 7.0136, 7.511, 8.0114, 8.5116, 9.0098, 9.5111, 10.0105, 10.5124, 0.514, 1.0163, 1.5162, 2.0153, 2.515, 3.0146, 3.5149, 4.0148, 4.5136, 5.0135] | [19.018657, 16.147377] | [1.422, 1.669] |  | ['Direct Laser Power Control', 'Standard Weave Shape'] |  |  | ['pre-build witness coupon marked "c1"', 'wall', 'post-build witness coupon marked "c2"'] |  |  |  | 2019-08-15 | JHP | 15:13:05 | 1 | 32 | 6000 | 0 | 0 | 15 | 33 | 0 | 51.4 | 0.3 | 3 | 5 | 0 | Direct Laser Power Control | 6000 | 0.2 | 0.2 | Null | 485 | 0.3 | 0 | 500 | 1 | 51.4 | 6000 | Null | 15 | 4 | 0.05 | 485 | 0.3 | 0 | 500 | 1 | Direct Laser Power Control | 0.15 | 10 | 6000 | Null | 485 | 0.3 | 0 | 500 | 1 | Direct Laser Power Control | 30 | 6000 | Null | 485 | 0.3 | 0 | 500 | 1 | 0 | 0 | 0.1 | 6 | 0.02 | [9 empty] | 5.4994 | 0.4902 | 2.703152 | 1.453928 | 3716.853 | 3157.854 | 3482.838 | 156.7158 | 3726.66 | 3010.749 | 3402.184 | 156.8304 | 10.5124 | 0.514 | 4.276459 | 2.669565 | (-8.260941330750466, -9.907695204407917) | 1.37 | 1.222 | 1.296 | 0.074 | 9.048 | 7.663 | 8.3555 | 0.6925 | 3.168 | 2.88 | 3.024 | 0.144 | 4 | 1 | 3 | 1.414214 | 0.9335 | 0.856 | 0.89475 | 0.03875 | 19.018657 | 16.147377 | 17.583017 | 1.43564 | 1.669 | 1.422 | 1.5455 | 0.1235 | -8.260941 | -9.907695 | -9.084318 | 0.8233769 | [5 empty] | ['[csm/system/csm065-csm067-as-received.jpg, csm/system/csm065-csm067-transverse.jpg, csm/system/csm065-csm067-top.jpg, csm/system/csm067-top.jpg, csm/system/csm067-transverse.jpg, csm/system/csm067-side.jpg]', '[csm/system/csm065-csm067-as-received.jpg, csm/system/csm065-csm067-transverse.jpg, csm/system/csm065-csm067-top.jpg, csm/system/csm067-top.jpg, csm/system/csm067-transverse.jpg, csm/system/csm067-side.jpg]', '[csm/system/csm065-csm067-as-received.jpg, csm/system/csm065-csm067-transverse.jpg, csm/system/csm065-csm067-top.jpg, csm/system/csm067-top.jpg, csm/system/csm067-transverse.jpg, csm/system/csm067-side.jpg]'] |  | ['[csm/metrology/csm067mtg01.jpg]', '[csm/metrology/csm067mtg02.jpg]', '[csm/metrology/csm067mtg03.jpg]'] |  | builds/N00014-002-A10/N00014-002-A10.stl
N00014-003-001 |  | Wolf | [5 empty] | 17 | [11 empty] | ['6700-112611', 'ROBOTWARE_6.08.1040', '6.08.01.00', 'IRB 6700-155/2.85', '6700-112611'] | [13 empty] | Direct Laser Power Control | [6 empty] | 1990 | JHP | 11:39:20 | 1 | 50 | 6000 | 1.097 | 14.463 | 15 | 48 | 111.58 | 66.8 | 0.3 | 3 | 5 | 1.1 | Direct Laser Power Control | 6000 | 0.4 | 0.2 | Null | 485 | 0.3 | 0 | 0 | 0 | 66.8 | 6000 | Null | 15 |  |  | 485 | 0.3 | 0 | 0 | 0 | Direct Laser Power Control | 0.25 | 10 | 6000 | Null | 485 | 0.3 | 0 | 0 | 0 | Direct Laser Power Control | 30 | 6000 | Null | 485 | 0.3 | 0 | 0 | 0 | 0 | 0 | 0.25 | 8 | 0.02
N00014-003-002 |  | Wolf | [5 empty] | 22 | [11 empty] | ['6700-112611', 'ROBOTWARE_6.08.1040', '6.08.01.00', 'IRB 6700-155/2.85', '6700-112611'] | [13 empty] | Direct Laser Power Control | [6 empty] | 1990 | JHP | 11:42:34 | 1 | 53 | 6000 | 1.093 | 13.523 | 15 | 53 | 111.58 | 63.6 | 0.3 | 3 | 5 | 1.09 | Direct Laser Power Control | 6000 | 0.4 | 0.2 | Null | 485 | 0.3 | 0 | 0 | 0 | 63.6 | 6000 | Null | 15 |  |  | 485 | 0.3 | 0 | 0 | 0 | Direct Laser Power Control | 0.25 | 10 | 6000 | Null | 485 | 0.3 | 0 | 0 | 0 | Direct Laser Power Control | 30 | 6000 | Null | 485 | 0.3 | 0 | 0 | 0 | 0 | 0 | 0.25 | 8 | 0.02
N00014-003-003 |  | Wolf | [5 empty] | 26 | [11 empty] | ['6700-112611', 'ROBOTWARE_6.08.1040', '6.08.01.00', 'IRB 6700-155/2.85', '6700-112611'] | [13 empty] | Direct Laser Power Control | [6 empty] | 1990 | JHP | 11:46:02 | 1 | 56 | 6000 | 1.094 | 14.399 | 15 | 56 | 111.58 | 60.3 | 0.3 | 3 | 5 | 1.09 | Direct Laser Power Control | 6000 | 0.4 | 0.2 | Null | 485 | 0.3 | 0 | 0 | 0 | 60.3 | 6000 | Null | 15 |  |  | 485 | 0.3 | 0 | 0 | 0 | Direct Laser Power Control | 0.25 | 10 | 6000 | Null | 485 | 0.3 | 0 | 0 | 0 | Direct Laser Power Control | 30 | 6000 | Null | 485 | 0.3 | 0 | 0 | 0 | 0 | 0 | 0.25 | 8 | 0.02
N00014-003-004 |  | Wolf | [5 empty] | 28 | [11 empty] | ['6700-112611', 'ROBOTWARE_6.08.1040', '6.08.01.00', 'IRB 6700-155/2.85', '6700-112611'] | [13 empty] | Direct Laser Power Control | [6 empty] | 1990 | JHP | 11:48:47 | 1 | 57 | 6000 | 1.093 | 11.955 | 15 | 57 | 111.58 | 57.1 | 0.3 | 3 | 5 | 1.09 | Direct Laser Power Control | 6000 | 0.4 | 0.2 | Null | 485 | 0.3 | 0 | 0 | 0 | 57.1 | 6000 | Null | 15 |  |  | 485 | 0.3 | 0 | 0 | 0 | Direct Laser Power Control | 0.25 | 10 | 6000 | Null | 485 | 0.3 | 0 | 0 | 0 | Direct Laser Power Control | 30 | 6000 | Null | 485 | 0.3 | 0 | 0 | 0 | 0 | 0 | 0.25 | 8 | 0.02
N00014-003-005 |  | Wolf | [5 empty] | 29 | [11 empty] | ['6700-112611', 'ROBOTWARE_6.08.1040', '6.08.01.00', 'IRB 6700-155/2.85', '6700-112611'] | [13 empty] | Direct Laser Power Control | [6 empty] | 1990 | JHP | 11:50:52 | 1 | 58 | 6000 | 1.069 | 11.725 | 15 | 58 | 111.58 | 53.9 | 0.3 | 3 | 5 | 1.07 | Direct Laser Power Control | 6000 | 0.4 | 0.2 | Null | 485 | 0.3 | 0 | 0 | 0 | 53.9 | 6000 | Null | 15 |  |  | 485 | 0.3 | 0 | 0 | 0 | Direct Laser Power Control | 0.25 | 10 | 6000 | Null | 485 | 0.3 | 0 | 0 | 0 | Direct Laser Power Control | 30 | 6000 | Null | 485 | 0.3 | 0 | 0 | 0 | 0 | 0 | 0.25 | 8 | 0.02
N00014-003-007 |  | Wolf | [5 empty] | 28 | [11 empty] | ['6700-112611', 'ROBOTWARE_6.08.1040', '6.08.01.00', 'IRB 6700-155/2.85', '6700-112611'] | [13 empty] | Direct Laser Power Control | [6 empty] | 1990 | JHP | 11:59:14 | 1 | 62 | 3000 | 1.077 | 11.725 | 15 | 61 | 111.58 | 39 | 0.3 | 3 | 5 | 1.08 | Direct Laser Power Control | 6000 | 0.4 | 0.2 | Null | 485 | 0.3 | 0 | 0 | 0 | 39 | 3000 | Null | 15 |  |  | 485 | 0.3 | 0 | 0 | 0 | Direct Laser Power Control | 0.25 | 10 | 6000 | Null | 485 | 0.3 | 0 | 0 | 0 | Direct Laser Power Control | 30 | 6000 | Null | 485 | 0.3 | 0 | 0 | 0 | 0 | 0 | 0.25 | 8 | 0.02
N00014-003-008 |  | Wolf | [5 empty] | 28 | [11 empty] | ['6700-112611', 'ROBOTWARE_6.08.1040', '6.08.01.00', 'IRB 6700-155/2.85', '6700-112611'] | [13 empty] | Direct Laser Power Control | [6 empty] | 1990 | JHP | 12:01:28 | 1 | 61 | 3000 | 1.079 | 11.941 | 15 | 61 | 111.58 | 37 | 0.3 | 3 | 5 | 1.08 | Direct Laser Power Control | 6000 | 0.4 | 0.2 | Null | 485 | 0.3 | 0 | 0 | 0 | 37 | 3000 | Null | 15 |  |  | 485 | 0.3 | 0 | 0 | 0 | Direct Laser Power Control | 0.25 | 10 | 6000 | Null | 485 | 0.3 | 0 | 0 | 0 | Direct Laser Power Control | 30 | 6000 | Null | 485 | 0.3 | 0 | 0 | 0 | 0 | 0 | 0.25 | 8 | 0.02
N00014-003-013 |  | Wolf | [5 empty] | 25 | [11 empty] | ['6700-112611', 'ROBOTWARE_6.08.1040', '6.08.01.00', 'IRB 6700-155/2.85', '6700-112611'] | [13 empty] | Direct Laser Power Control | [6 empty] | 1990 | JHP | 12:26:43 | 1 | 57 | 3000 | 1.077 | 69.001 | 3.5 | 57 | 111.58 | 35 | 0.3 | 3 | 5 | 1.08 | Direct Laser Power Control | 6000 | 0.4 | 0.2 | Null | 485 | 0.3 | 0 | 0 | 0 | 35 | 3000 | Null | 3.5 |  |  | 485 | 0.3 | 0 | 0 | 0 | Direct Laser Power Control | 0.25 | 10 | 6000 | Null | 485 | 0.3 | 0 | 0 | 0 | Direct Laser Power Control | 30 | 6000 | Null | 485 | 0.3 | 0 | 0 | 0 | 0 | 0 | 0.25 | 8 | 0.02
N00014-003-014 |  | Wolf | [5 empty] | 26 | [11 empty] | ['6700-112611', 'ROBOTWARE_6.08.1040', '6.08.01.00', 'IRB 6700-155/2.85', '6700-112611'] | [13 empty] | Direct Laser Power Control | [6 empty] | 1990 | JHP | 12:29:17 | 1 | 55 | 3000 | 1.077 | 23.752 | 5.8 | 56 | 111.58 | 35 | 0.3 | 3 | 5 | 1.08 | Direct Laser Power Control | 6000 | 0.4 | 0.2 | Null | 485 | 0.3 | 0 | 0 | 0 | 35 | 3000 | Null | 5.8 |  |  | 485 | 0.3 | 0 | 0 | 0 | Direct Laser Power Control | 0.25 | 10 | 6000 | Null | 485 | 0.3 | 0 | 0 | 0 | Direct Laser Power Control | 30 | 6000 | Null | 485 | 0.3 | 0 | 0 | 0 | 0 | 0 | 0.25 | 8 | 0.02
N00014-003-015 |  | Wolf | [5 empty] | 28 | [11 empty] | ['6700-112611', 'ROBOTWARE_6.08.1040', '6.08.01.00', 'IRB 6700-155/2.85', '6700-112611'] | [13 empty] | Direct Laser Power Control | [6 empty] | 1990 | JHP | 12:30:49 | 1 | 54 | 3000 | 1.077 | 18.301 | 8.1 | 54 | 111.58 | 35 | 0.3 | 3 | 5 | 1.08 | Direct Laser Power Control | 6000 | 0.4 | 0.2 | Null | 485 | 0.3 | 0 | 0 | 0 | 35 | 3000 | Null | 8.1 |  |  | 485 | 0.3 | 0 | 0 | 0 | Direct Laser Power Control | 0.25 | 10 | 6000 | Null | 485 | 0.3 | 0 | 0 | 0 | Direct Laser Power Control | 30 | 6000 | Null | 485 | 0.3 | 0 | 0 | 0 | 0 | 0 | 0.25 | 8 | 0.02
N00014-003-016 |  | Wolf | [5 empty] | 31 | [11 empty] | ['6700-112611', 'ROBOTWARE_6.08.1040', '6.08.01.00', 'IRB 6700-155/2.85', '6700-112611'] | [13 empty] | Direct Laser Power Control | [6 empty] | 1990 | JHP | 12:32:59 | 1 | 52 | 3000 | 1.093 | 15.258 | 10.4 | 52 | 111.58 | 35 | 0.3 | 3 | 5 | 1.09 | Direct Laser Power Control | 6000 | 0.4 | 0.2 | Null | 485 | 0.3 | 0 | 0 | 0 | 35 | 3000 | Null | 10.4 |  |  | 485 | 0.3 | 0 | 0 | 0 | Direct Laser Power Control | 0.25 | 10 | 6000 | Null | 485 | 0.3 | 0 | 0 | 0 | Direct Laser Power Control | 30 | 6000 | Null | 485 | 0.3 | 0 | 0 | 0 | 0 | 0 | 0.25 | 8 | 0.02
N00014-003-017 |  | Wolf | [5 empty] | 32 | [11 empty] | ['6700-112611', 'ROBOTWARE_6.08.1040', '6.08.01.00', 'IRB 6700-155/2.85', '6700-112611'] | [13 empty] | Direct Laser Power Control | [6 empty] | 1990 | JHP | 12:34:36 | 1 | 51 | 3000 | 1.092 | 13.034 | 12.7 | 51 | 111.58 | 35 | 0.3 | 3 | 5 | 1.09 | Direct Laser Power Control | 6000 | 0.4 | 0.2 | Null | 485 | 0.3 | 0 | 0 | 0 | 35 | 3000 | Null | 12.7 |  |  | 485 | 0.3 | 0 | 0 | 0 | Direct Laser Power Control | 0.25 | 10 | 6000 | Null | 485 | 0.3 | 0 | 0 | 0 | Direct Laser Power Control | 30 | 6000 | Null | 485 | 0.3 | 0 | 0 | 0 | 0 | 0 | 0.25 | 8 | 0.02
N00014-003-018 |  | Wolf | [5 empty] | 32 | [11 empty] | ['6700-112611', 'ROBOTWARE_6.08.1040', '6.08.01.00', 'IRB 6700-155/2.85', '6700-112611'] | [13 empty] | Direct Laser Power Control | [6 empty] | 1990 | JHP | 12:36:13 | 1 | 50 | 3000 | 1.086 | 11.95 | 15 | 50 | 111.58 | 35 | 0.3 | 3 | 5 | 1.09 | Direct Laser Power Control | 6000 | 0.4 | 0.2 | Null | 485 | 0.3 | 0 | 0 | 0 | 35 | 3000 | Null | 15 |  |  | 485 | 0.3 | 0 | 0 | 0 | Direct Laser Power Control | 0.25 | 10 | 6000 | Null | 485 | 0.3 | 0 | 0 | 0 | Direct Laser Power Control | 30 | 6000 | Null | 485 | 0.3 | 0 | 0 | 0 | 0 | 0 | 0.25 | 8 | 0.02
N00014-003-019 |  | Wolf | [5 empty] | 29 | [11 empty] | ['6700-112611', 'ROBOTWARE_6.08.1040', '6.08.01.00', 'IRB 6700-155/2.85', '6700-112611'] | [13 empty] | Direct Laser Power Control | [6 empty] | 1990 | JHP | 13:07:39 | 1 | 46 | 6000 | 1.093 | 44.701 | 10 | 46 | 111.58 | 50.8 | 0.3 | 3 | 5 | 1.09 | Direct Laser Power Control | 6000 | 0.4 | 0.2 | Null | 485 | 0.3 | 0 | 0 | 0 | 50.8 | 6000 | Null | 10 |  |  | 485 | 0.3 | 0 | 0 | 0 | Direct Laser Power Control | 0.25 | 10 | 6000 | Null | 485 | 0.3 | 0 | 0 | 0 | Direct Laser Power Control | 30 | 6000 | Null | 485 | 0.3 | 0 | 0 | 0 | 0 | 0 | 0.25 | 8 | 0.02
N00014-003-020 |  | Wolf | [5 empty] | 34 | [11 empty] | ['6700-112611', 'ROBOTWARE_6.08.1040', '6.08.01.00', 'IRB 6700-155/2.85', '6700-112611'] | [13 empty] | Direct Laser Power Control | [6 empty] | 1990 | JHP | 13:09:44 | 1 | 45 | 6000 | 1.089 | 11.81 | 15 | 45 | 111.58 | 52.2 | 0.3 | 3 | 5 | 1.09 | Direct Laser Power Control | 6000 | 0.4 | 0.2 | Null | 485 | 0.3 | 0 | 0 | 0 | 52.2 | 6000 | Null | 15 |  |  | 485 | 0.3 | 0 | 0 | 0 | Direct Laser Power Control | 0.25 | 10 | 6000 | Null | 485 | 0.3 | 0 | 0 | 0 | Direct Laser Power Control | 30 | 6000 | Null | 485 | 0.3 | 0 | 0 | 0 | 0 | 0 | 0.25 | 8 | 0.02
N00014-003-021 |  | Wolf | [5 empty] | 30 | [11 empty] | ['6700-112611', 'ROBOTWARE_6.08.1040', '6.08.01.00', 'IRB 6700-155/2.85', '6700-112611'] | [13 empty] | Direct Laser Power Control | [6 empty] | 1990 | JHP | 13:25:16 | 1 | 43 | 6000 | 1.086 | 38.855 | 3.5 | 43 | 111.58 | 50.7 | 0.3 | 3 | 5 | 1.09 | Direct Laser Power Control | 6000 | 0.4 | 0.2 | Null | 485 | 0.3 | 0 | 0 | 0 | 50.7 | 6000 | Null | 3.5 |  |  | 485 | 0.3 | 0 | 0 | 0 | Direct Laser Power Control | 0.25 | 10 | 6000 | Null | 485 | 0.3 | 0 | 0 | 0 | Direct Laser Power Control | 30 | 6000 | Null | 485 | 0.3 | 0 | 0 | 0 | 0 | 0 | 0.25 | 8 | 0.02
N00014-003-022 |  | Wolf | [5 empty] | 40 | [11 empty] | ['6700-112611', 'ROBOTWARE_6.08.1040', '6.08.01.00', 'IRB 6700-155/2.85', '6700-112611'] | [13 empty] | Direct Laser Power Control | [6 empty] | 1990 | JHP | 13:27:17 | 1 | 42 | 6000 | 1.086 | 23.805 | 5.8 | 42 | 111.58 | 50.7 | 0.3 | 3 | 5 | 1.09 | Direct Laser Power Control | 6000 | 0.4 | 0.2 | Null | 485 | 0.3 | 0 | 0 | 0 | 50.7 | 6000 | Null | 5.8 |  |  | 485 | 0.3 | 0 | 0 | 0 | Direct Laser Power Control | 0.25 | 10 | 6000 | Null | 485 | 0.3 | 0 | 0 | 0 | Direct Laser Power Control | 30 | 6000 | Null | 485 | 0.3 | 0 | 0 | 0 | 0 | 0 | 0.25 | 8 | 0.02
N00014-003-023 |  | Wolf | [5 empty] | 48 | [11 empty] | ['6700-112611', 'ROBOTWARE_6.08.1040', '6.08.01.00', 'IRB 6700-155/2.85', '6700-112611'] | [13 empty] | Direct Laser Power Control | [6 empty] | 1990 | JHP | 13:29:30 | 1 | 41 | 6000 | 1.085 | 18.076 | 8.1 | 41 | 111.58 | 50.7 | 0.3 | 3 | 5 | 1.09 | Direct Laser Power Control | 6000 | 0.4 | 0.2 | Null | 485 | 0.3 | 0 | 0 | 0 | 50.7 | 6000 | Null | 8.1 |  |  | 485 | 0.3 | 0 | 0 | 0 | Direct Laser Power Control | 0.25 | 10 | 6000 | Null | 485 | 0.3 | 0 | 0 | 0 | Direct Laser Power Control | 30 | 6000 | Null | 485 | 0.3 | 0 | 0 | 0 | 0 | 0 | 0.25 | 8 | 0.02
N00014-003-024 |  | Wolf | [5 empty] | 36 | [11 empty] | ['6700-112611', 'ROBOTWARE_6.08.1040', '6.08.01.00', 'IRB 6700-155/2.85', '6700-112611'] | [13 empty] | Direct Laser Power Control | [6 empty] | 1990 | JHP | 13:50:29 | 1 | 40 | 6000 | 1.081 | 17.588 | 10.4 | 40 | 111.58 | 50.7 | 0.3 | 3 | 5 | 1.08 | Direct Laser Power Control | 6000 | 0.4 | 0.2 | Null | 485 | 0.3 | 0 | 0 | 0 | 50.7 | 6000 | Null | 10.4 |  |  | 485 | 0.3 | 0 | 0 | 0 | Direct Laser Power Control | 0.25 | 10 | 6000 | Null | 485 | 0.3 | 0 | 0 | 0 | Direct Laser Power Control | 30 | 6000 | Null | 485 | 0.3 | 0 | 0 | 0 | 0 | 0 | 0.25 | 8 | 0.02
N00014-003-025 |  | Wolf | [5 empty] | 37 | [11 empty] | ['6700-112611', 'ROBOTWARE_6.08.1040', '6.08.01.00', 'IRB 6700-155/2.85', '6700-112611'] | [13 empty] | Direct Laser Power Control | [6 empty] | 1990 | JHP | 13:52:10 | 1 | 39 | 6000 | 1.085 | 13.068 | 12.7 | 39 | 111.58 | 50.7 | 0.3 | 3 | 5 | 1.09 | Direct Laser Power Control | 6000 | 0.4 | 0.2 | Null | 485 | 0.3 | 0 | 0 | 0 | 50.7 | 6000 | Null | 12.7 |  |  | 485 | 0.3 | 0 | 0 | 0 | Direct Laser Power Control | 0.25 | 10 | 6000 | Null | 485 | 0.3 | 0 | 0 | 0 | Direct Laser Power Control | 30 | 6000 | Null | 485 | 0.3 | 0 | 0 | 0 | 0 | 0 | 0.25 | 8 | 0.02
N00014-003-026 |  | Wolf | [5 empty] | 38 | [11 empty] | ['6700-112611', 'ROBOTWARE_6.08.1040', '6.08.01.00', 'IRB 6700-155/2.85', '6700-112611'] | [13 empty] | Direct Laser Power Control | [6 empty] | 1990 | JHP | 13:53:30 | 1 | 38 | 6000 | 1.081 | 11.975 | 15 | 39 | 111.58 | 50.7 | 0.3 | 3 | 5 | 1.08 | Direct Laser Power Control | 6000 | 0.4 | 0.2 | Null | 485 | 0.3 | 0 | 0 | 0 | 50.7 | 6000 | Null | 15 |  |  | 485 | 0.3 | 0 | 0 | 0 | Direct Laser Power Control | 0.25 | 10 | 6000 | Null | 485 | 0.3 | 0 | 0 | 0 | Direct Laser Power Control | 30 | 6000 | Null | 485 | 0.3 | 0 | 0 | 0 | 0 | 0 | 0.25 | 8 | 0.02
N00014-003-027 |  | Wolf | [5 empty] | 31 | [11 empty] | ['6700-112611', 'ROBOTWARE_6.08.1040', '6.08.01.00', 'IRB 6700-155/2.85', '6700-112611'] | [13 empty] | Direct Laser Power Control | [6 empty] | 1990 | JHP | 14:26:19 | 1 | 38 | 4500 | 1.086 | 22.881 | 15 | 38 | 111.58 | 64.3 | 0.3 | 3 | 5 | 1.09 | Direct Laser Power Control | 6000 | 0.4 | 0.2 | Null | 485 | 0.3 | 0 | 0 | 0 | 64.3 | 4500 | Null | 15 |  |  | 485 | 0.3 | 0 | 0 | 0 | Direct Laser Power Control | 0.25 | 10 | 6000 | Null | 485 | 0.3 | 0 | 0 | 0 | Direct Laser Power Control | 30 | 6000 | Null | 485 | 0.3 | 0 | 0 | 0 | 0 | 0 | 0.25 | 8 | 0.02
N00014-003-028 |  | Wolf | [5 empty] | 31 | [11 empty] | ['6700-112611', 'ROBOTWARE_6.08.1040', '6.08.01.00', 'IRB 6700-155/2.85', '6700-112611'] | [13 empty] | Direct Laser Power Control | [6 empty] | 1990 | JHP | 14:30:04 | 1 | 37 | 4500 | 1.097 | 11.693 | 15 | 37 | 111.58 | 60 | 0.3 | 3 | 5 | 1.1 | Direct Laser Power Control | 6000 | 0.4 | 0.2 | Null | 485 | 0.3 | 0 | 0 | 0 | 60 | 4500 | Null | 15 |  |  | 485 | 0.3 | 0 | 0 | 0 | Direct Laser Power Control | 0.25 | 10 | 6000 | Null | 485 | 0.3 | 0 | 0 | 0 | Direct Laser Power Control | 30 | 6000 | Null | 485 | 0.3 | 0 | 0 | 0 | 0 | 0 | 0.25 | 8 | 0.02
N00014-003-029 |  | Wolf | [5 empty] | 31 | [11 empty] | ['6700-112611', 'ROBOTWARE_6.08.1040', '6.08.01.00', 'IRB 6700-155/2.85', '6700-112611'] | [13 empty] | Direct Laser Power Control | [6 empty] | 1990 | JHP | 14:31:32 | 1 | 36 | 4500 | 1.077 | 11.725 | 15 | 36 | 111.58 | 55.7 | 0.3 | 3 | 5 | 1.08 | Direct Laser Power Control | 6000 | 0.4 | 0.2 | Null | 485 | 0.3 | 0 | 0 | 0 | 55.7 | 4500 | Null | 15 |  |  | 485 | 0.3 | 0 | 0 | 0 | Direct Laser Power Control | 0.25 | 10 | 6000 | Null | 485 | 0.3 | 0 | 0 | 0 | Direct Laser Power Control | 30 | 6000 | Null | 485 | 0.3 | 0 | 0 | 0 | 0 | 0 | 0.25 | 8 | 0.02
N00014-003-030 |  | Wolf | [5 empty] | 31 | [11 empty] | ['6700-112611', 'ROBOTWARE_6.08.1040', '6.08.01.00', 'IRB 6700-155/2.85', '6700-112611'] | [13 empty] | Direct Laser Power Control | [6 empty] | 1990 | JHP | 14:33:03 | 1 | 35 | 4500 | 1.085 | 11.693 | 15 | 36 | 111.58 | 51.4 | 0.3 | 3 | 5 | 1.09 | Direct Laser Power Control | 6000 | 0.4 | 0.2 | Null | 485 | 0.3 | 0 | 0 | 0 | 51.4 | 4500 | Null | 15 |  |  | 485 | 0.3 | 0 | 0 | 0 | Direct Laser Power Control | 0.25 | 10 | 6000 | Null | 485 | 0.3 | 0 | 0 | 0 | Direct Laser Power Control | 30 | 6000 | Null | 485 | 0.3 | 0 | 0 | 0 | 0 | 0 | 0.25 | 8 | 0.02
N00014-003-031 |  | Wolf | [5 empty] | 31 | [11 empty] | ['6700-112611', 'ROBOTWARE_6.08.1040', '6.08.01.00', 'IRB 6700-155/2.85', '6700-112611'] | [13 empty] | Direct Laser Power Control | [6 empty] | 1990 | JHP | 14:34:31 | 1 | 35 | 4500 | 1.085 | 11.882 | 15 | 35 | 111.58 | 47.1 | 0.3 | 3 | 5 | 1.08 | Direct Laser Power Control | 6000 | 0.4 | 0.2 | Null | 485 | 0.3 | 0 | 0 | 0 | 47.1 | 4500 | Null | 15 |  |  | 485 | 0.3 | 0 | 0 | 0 | Direct Laser Power Control | 0.25 | 10 | 6000 | Null | 485 | 0.3 | 0 | 0 | 0 | Direct Laser Power Control | 30 | 6000 | Null | 485 | 0.3 | 0 | 0 | 0 | 0 | 0 | 0.25 | 8 | 0.02
N00014-003-032 |  | Wolf | [5 empty] | 32 | [11 empty] | ['6700-112611', 'ROBOTWARE_6.08.1040', '6.08.01.00', 'IRB 6700-155/2.85', '6700-112611'] | [13 empty] | Direct Laser Power Control | [6 empty] | 1990 | JHP | 14:35:48 | 1 | 34 | 4500 | 1.086 | 11.693 | 15 | 34 | 111.58 | 42.8 | 0.3 | 3 | 5 | 1.09 | Direct Laser Power Control | 6000 | 0.4 | 0.2 | Null | 485 | 0.3 | 0 | 0 | 0 | 42.8 | 4500 | Null | 15 |  |  | 485 | 0.3 | 0 | 0 | 0 | Direct Laser Power Control | 0.25 | 10 | 6000 | Null | 485 | 0.3 | 0 | 0 | 0 | Direct Laser Power Control | 30 | 6000 | Null | 485 | 0.3 | 0 | 0 | 0 | 0 | 0 | 0.25 | 8 | 0.02
N00014-003-033 |  | Wolf | [5 empty] | 33 | [11 empty] | ['6700-112611', 'ROBOTWARE_6.08.1040', '6.08.01.00', 'IRB 6700-155/2.85', '6700-112611'] | [13 empty] | Direct Laser Power Control | [6 empty] | 1990 | JHP | 14:39:45 | 1 | 33 | 4500 | 1.092 | 14.477 | 15 | 33 | 111.58 | 38.5 | 0.3 | 3 | 5 | 1.09 | Direct Laser Power Control | 6000 | 0.4 | 0.2 | Null | 485 | 0.3 | 0 | 0 | 0 | 38.5 | 4500 | Null | 15 |  |  | 485 | 0.3 | 0 | 0 | 0 | Direct Laser Power Control | 0.25 | 10 | 6000 | Null | 485 | 0.3 | 0 | 0 | 0 | Direct Laser Power Control | 30 | 6000 | Null | 485 | 0.3 | 0 | 0 | 0 | 0 | 0 | 0.25 | 8 | 0.02
N00014-003-034 |  | Wolf | [5 empty] | 19 | [11 empty] | ['6700-112611', 'ROBOTWARE_6.08.1040', '6.08.01.00', 'IRB 6700-155/2.85', '6700-112611'] | [13 empty] | ['Direct Laser Power Control', 'Standard Weave Shape'] | [6 empty] | 1986 | JHP | 11:54:47 | 1 | 54 | 3000 | -1 | -1 | 3.5 | 34 | 209.55 | 30 | 0.1 | 3 | 5 | -1 | Direct Laser Power Control | 6000 | 0.4 | 0.2 | Null | 485 | 0.3 | 0 | 500 | 1 | 30 | 3000 | Null | 3.5 | 4 | 0.05 | 485 | 0.1 | 0 | 500 | 1 | Direct Laser Power Control | 0.25 | 10 | 6000 | Null | 485 | 0.3 | 0 | 500 | 1 | Direct Laser Power Control | 30 | 6000 | Null | 485 | 0.3 | 0 | 500 | 1 | 0 | 0 | 0.25 | 8 | 0.02
N00014-003-035 |  | Wolf | [5 empty] | 20 | [11 empty] | ['6700-112611', 'ROBOTWARE_6.08.1040', '6.08.01.00', 'IRB 6700-155/2.85', '6700-112611'] | [13 empty] | ['Direct Laser Power Control', 'Standard Weave Shape'] | [6 empty] | 1986 | JHP | 13:33:45 | 1 | 27 | 3000 | -1 | -1 | 15 | 25 | 209.55 | 35.3 | 0.15 | 3 | 5 | -1 | Direct Laser Power Control | 6000 | 0.4 | 0.2 | Null | 485 | 0.3 | 0 | 500 | 1 | 35.3 | 3000 | Null | 15 | 4 | 0.05 | 485 | 0.15 | 0 | 500 | 1 | Direct Laser Power Control | 0.25 | 10 | 6000 | Null | 485 | 0.3 | 0 | 500 | 1 | Direct Laser Power Control | 30 | 6000 | Null | 485 | 0.3 | 0 | 500 | 1 | 0 | 0 | 0.25 | 8 | 0.02
N00014-003-036 |  | Wolf | [5 empty] | 21 | [11 empty] | ['6700-112611', 'ROBOTWARE_6.08.1040', '6.08.01.00', 'IRB 6700-155/2.85', '6700-112611'] | [13 empty] | ['Direct Laser Power Control', 'Standard Weave Shape'] | [6 empty] | 1986 | JHP | 13:42:21 | 1 | 19 | 6000 | -1 | -1 | 3.5 | 28 | 209.55 | 71.3 | 0.4 | 3 | 5 | -1 | Direct Laser Power Control | 6000 | 0.4 | 0.2 | Null | 485 | 0.3 | 0 | 500 | 1 | 71.3 | 6000 | Null | 3.5 | 4 | 0.05 | 485 | 0.4 | 0 | 500 | 1 | Direct Laser Power Control | 0.25 | 10 | 6000 | Null | 485 | 0.3 | 0 | 500 | 1 | Direct Laser Power Control | 30 | 6000 | Null | 485 | 0.3 | 0 | 500 | 1 | 0 | 0 | 0.25 | 8 | 0.02
N00014-003-037 |  | Wolf | [5 empty] | 58 | [11 empty] | ['6700-112611', 'ROBOTWARE_6.08.1040', '6.08.01.00', 'IRB 6700-155/2.85', '6700-112611'] | [13 empty] | ['Direct Laser Power Control', 'Standard Weave Shape'] | [6 empty] | 1986 | JHP | 15:04:19 | 1 | 27 | 6000 | -1 | -1 | 15 | 27 | 209.55 | 81.9 | 0.5 | 3 | 5 | -1 | Direct Laser Power Control | 6000 | 0.4 | 0.2 | Null | 485 | 0.3 | 0 | 500 | 1 | 81.9 | 6000 | Null | 15 | 4 | 0.05 | 485 | 0.5 | 0 | 500 | 1 | Direct Laser Power Control | 0.25 | 10 | 6000 | Null | 485 | 0.3 | 0 | 500 | 1 | Direct Laser Power Control | 30 | 6000 | Null | 485 | 0.3 | 0 | 500 | 1 | 0 | 0 | 0.25 | 8 | 0.02
N00014-003-038 |  | Wolf | [5 empty] | 18 | [11 empty] | ['6700-112611', 'ROBOTWARE_6.08.1040', '6.08.01.00', 'IRB 6700-155/2.85', '6700-112611'] | [13 empty] | ['Direct Laser Power Control', 'Standard Weave Shape'] | [6 empty] | 1983 | JHP | 10:44:15 | 1 | 25 | 3000 | -1 | -1 | 3.5 | 32 | 209.55 | 19.4 | 0 | 3 | 5 | -1 | Direct Laser Power Control | 6000 | 0.4 | 0.2 | Null | 485 | 0.3 | 0 | 500 | 1 | 19.4 | 3000 | Null | 3.5 | 4 | 0.05 | 485 | 0 | 0 | 500 | 1 | Direct Laser Power Control | 0.25 | 10 | 6000 | Null | 485 | 0.3 | 0 | 500 | 1 | Direct Laser Power Control | 30 | 6000 | Null | 485 | 0.3 | 0 | 500 | 1 | 0 | 0 | 0.25 | 8 | 0.02
N00014-003-039 |  | Wolf | [5 empty] | 62 | [11 empty] | ['6700-112611', 'ROBOTWARE_6.08.1040', '6.08.01.00', 'IRB 6700-155/2.85', '6700-112611'] | [13 empty] | ['Direct Laser Power Control', 'Standard Weave Shape'] | [6 empty] | 1983 | JHP | 11:54:41 | 1 | 28 | 3000 | -1 | -1 | 15 | 31 | 209.55 | 24.7 | 0.05 | 3 | 5 | -1 | Direct Laser Power Control | 6000 | 0.4 | 0.2 | Null | 485 | 0.3 | 0 | 500 | 1 | 24.7 | 3000 | Null | 15 | 4 | 0.05 | 485 | 0.05 | 0 | 500 | 1 | Direct Laser Power Control | 0.25 | 10 | 6000 | Null | 485 | 0.3 | 0 | 500 | 1 | Direct Laser Power Control | 30 | 6000 | Null | 485 | 0.3 | 0 | 500 | 1 | 0 | 0 | 0.25 | 8 | 0.02
N00014-003-040 |  | Wolf | [5 empty] | 18 | [11 empty] | ['6700-112611', 'ROBOTWARE_6.08.1040', '6.08.01.00', 'IRB 6700-155/2.85', '6700-112611'] | [13 empty] | ['Direct Laser Power Control', 'Standard Weave Shape'] | [6 empty] | 2019-12-05 | JHP | 12:23:18 | 1 | 17 | 6000 | -1 | -1 | 3.5 | 25 | 209.55 | 50.1 | 0.2 | 3 | 5 | -1 | Direct Laser Power Control | 6000 | 0.4 | 0.2 | Null | 485 | 0.3 | 0 | 500 | 1 | 50.1 | 6000 | Null | 3.5 | 4 | 0.05 | 485 | 0.2 | 0 | 500 | 1 | Direct Laser Power Control | 0.25 | 10 | 6000 | Null | 485 | 0.3 | 0 | 500 | 1 | Direct Laser Power Control | 30 | 6000 | Null | 485 | 0.3 | 0 | 500 | 1 | 0 | 0 | 0.25 | 8 | 0.02
N00014-003-041 |  | Wolf | [5 empty] | 87 | [11 empty] | ['6700-112611', 'ROBOTWARE_6.08.1040', '6.08.01.00', 'IRB 6700-155/2.85', '6700-112611'] | [13 empty] | ['Direct Laser Power Control', 'Standard Weave Shape'] | [6 empty] | 2019-12-05 | JHP | 13:20:20 | 1 | 21 | 6000 | -1 | -1 | 15 | 24 | 209.55 | 55.4 | 0.25 | 3 | 5 | -1 | Direct Laser Power Control | 6000 | 0.4 | 0.2 | Null | 485 | 0.3 | 0 | 500 | 1 | 55.4 | 6000 | Null | 15 | 4 | 0.05 | 485 | 0.25 | 0 | 500 | 1 | Direct Laser Power Control | 0.25 | 10 | 6000 | Null | 485 | 0.3 | 0 | 500 | 1 | Direct Laser Power Control | 30 | 6000 | Null | 485 | 0.3 | 0 | 500 | 1 | 0 | 0 | 0.25 | 8 | 0.02
N00014-003-042 |  | Wolf | [5 empty] | 67 | [11 empty] | ['6700-112611', 'ROBOTWARE_6.08.1040', '6.08.01.00', 'IRB 6700-155/2.85', '6700-112611'] | [13 empty] | ['Direct Laser Power Control', 'Standard Weave Shape'] | [6 empty] | 2019-12-05 | JHP | 13:57:02 | 1 | 16 | 3000 | -1 | -1 | 3.5 | 23 | 209.55 | 35.3 | 0.15 | 3 | 5 | -1 | Direct Laser Power Control | 6000 | 0.4 | 0.2 | Null | 485 | 0.3 | 0 | 500 | 1 | 35.3 | 3000 | Null | 3.5 | 4 | 0.05 | 485 | 0.15 | 0 | 500 | 1 | Direct Laser Power Control | 0.25 | 10 | 6000 | Null | 485 | 0.3 | 0 | 500 | 1 | Direct Laser Power Control | 30 | 6000 | Null | 485 | 0.3 | 0 | 500 | 1 | 0 | 0 | 0.25 | 8 | 0.02
N00014-003-043 |  | Wolf | [5 empty] | 75 | [11 empty] | ['6700-112611', 'ROBOTWARE_6.08.1040', '6.08.01.00', 'IRB 6700-155/2.85', '6700-112611'] | [13 empty] | ['Direct Laser Power Control', 'Standard Weave Shape'] | [6 empty] | 2019-12-05 | JHP | 14:40:07 | 1 | 19 | 3000 | -1 | -1 | 15 | 20 | 209.55 | 40.6 | 0.2 | 3 | 5 | -1 | Direct Laser Power Control | 6000 | 0.4 | 0.2 | Null | 485 | 0.3 | 0 | 500 | 1 | 40.6 | 3000 | Null | 15 | 4 | 0.05 | 485 | 0.2 | 0 | 500 | 1 | Direct Laser Power Control | 0.25 | 10 | 6000 | Null | 485 | 0.3 | 0 | 500 | 1 | Direct Laser Power Control | 30 | 6000 | Null | 485 | 0.3 | 0 | 500 | 1 | 0 | 0 | 0.25 | 8 | 0.02
N00014-003-044 |  | Wolf | [5 empty] | 37 | [11 empty] | ['6700-112611', 'ROBOTWARE_6.08.1040', '6.08.01.00', 'IRB 6700-155/2.85', '6700-112611'] | [13 empty] | ['Direct Laser Power Control', 'Standard Weave Shape'] | [6 empty] | 2019-12-05 | JHP | 15:54:43 | 1 | 17 | 6000 | -1 | -1 | 3.5 | 22 | 209.55 | 87.2 | 0.55 | 3 | 5 | -1 | Direct Laser Power Control | 6000 | 0.4 | 0.2 | Null | 485 | 0.3 | 0 | 500 | 1 | 87.2 | 6000 | Null | 3.5 | 4 | 0.05 | 485 | 0.55 | 0 | 500 | 1 | Direct Laser Power Control | 0.25 | 10 | 6000 | Null | 485 | 0.3 | 0 | 500 | 1 | Direct Laser Power Control | 30 | 6000 | Null | 485 | 0.3 | 0 | 500 | 1 | 0 | 0 | 0.25 | 8 | 0.02
N00014-004-001 |  | Wolf | [17 empty] | ['6700-112611', 'ROBOTWARE_6.10.1039', '6.10.01.00', 'IRB 6700-155/2.85', '6700-112611'] | [13 empty] | Direct Laser Power Control | [6 empty] | 2020-01-08 | JHP | 15:53:28 | 1 | 49 | 6000 | 2.073 | 149.662 | 6.6 | 46 | 248.51 | 60 | 0.3 | 3 | 5 | 2.07 | Direct Laser Power Control | 6000 | 0.4 | 0.2 | Null | 485 | 0.3 | 0 | 0 | 0 | 60 | 6000 | Null | 6.6 |  |  | 485 | 0.3 | 0 | 0 | 0 | Direct Laser Power Control | 0.25 | 10 | 6000 | Null | 485 | 0.3 | 0 | 0 | 0 | Direct Laser Power Control | 30 | 6000 | Null | 485 | 0.3 | 0 | 0 | 0 | 0 | 0 | 0.25 | 8 | 0.02 | 19
N00014-004-001_1 |  | Wolf | [17 empty] | ['6700-112611', 'ROBOTWARE_6.10.1039', '6.10.01.00', 'IRB 6700-155/2.85', '6700-112611'] | [13 empty] | Direct Laser Power Control | [6 empty] | 2020-01-08 | JHP | 17:11:03 | 1 | 41 | 6000 | 2.077 | 62.222 | 6.6 | 42 | 248.51 | 60 | 0.3 | 3 | 5 | 2.08 | Direct Laser Power Control | 6000 | 0.4 | 0.2 | Null | 485 | 0.3 | 0 | 0 | 0 | 60 | 6000 | Null | 6.6 |  |  | 485 | 0.3 | 0 | 0 | 0 | Direct Laser Power Control | 0.25 | 10 | 6000 | Null | 485 | 0.3 | 0 | 0 | 0 | Direct Laser Power Control | 30 | 6000 | Null | 485 | 0.3 | 0 | 0 | 0 | 0 | 0 | 0.25 | 8 | 0.02 | 21
N00014-004-001_2 |  | Wolf | [17 empty] | ['6700-112611', 'ROBOTWARE_6.10.1039', '6.10.01.00', 'IRB 6700-155/2.85', '6700-112611'] | [13 empty] | Direct Laser Power Control | [6 empty] | 2020-01-09 | JHP | 09:14:07 | 1 | 34 | 6000 | 2.079 | 50.342 | 6.6 | 18 | 248.51 | 60 | 0.3 | 3 | 5 | 2.08 | Direct Laser Power Control | 6000 | 0.4 | 0.2 | Null | 485 | 0.3 | 0 | 0 | 0 | 60 | 6000 | Null | 6.6 |  |  | 485 | 0.3 | 0 | 0 | 0 | Direct Laser Power Control | 0.25 | 10 | 6000 | Null | 485 | 0.3 | 0 | 0 | 0 | Direct Laser Power Control | 30 | 6000 | Null | 485 | 0.3 | 0 | 0 | 0 | 0 | 0 | 0.25 | 8 | 0.02 | 18
N00014-004-002 |  | Wolf | [17 empty] | ['6700-112611', 'ROBOTWARE_6.10.1039', '6.10.01.00', 'IRB 6700-155/2.85', '6700-112611'] | [13 empty] | Direct Laser Power Control | [6 empty] | 2020-01-09 | JHP | 09:36:10 | 1 | 14 | 3000 | 6.024 | 128.964 | 2 | 14 | 248.51 | 25.8 | 0.15 | 3 | 5 | 6.02 | Direct Laser Power Control | 6000 | 0.4 | 0.2 | Null | 485 | 0.3 | 0 | 0 | 0 | 25.8 | 3000 | Null | 2 |  |  | 485 | 0.15 | 0 | 0 | 0 | Direct Laser Power Control | 0.25 | 10 | 6000 | Null | 485 | 0.3 | 0 | 0 | 0 | Direct Laser Power Control | 30 | 6000 | Null | 485 | 0.3 | 0 | 0 | 0 | 0 | 0 | 0.25 | 8 | 0.02 | 24
N00014-004-003 |  | Wolf | [17 empty] | ['6700-112611', 'ROBOTWARE_6.10.1039', '6.10.01.00', 'IRB 6700-155/2.85', '6700-112611'] | [13 empty] | Direct Laser Power Control | [6 empty] | 2020-01-09 | JHP | 10:00:05 | 1 | 10 | 3000 | 8.597 | 75.747 | 3.5 | 10 | 248.51 | 25.1 | 0.15 | 3 | 5 | 8.6 | Direct Laser Power Control | 6000 | 0.4 | 0.2 | Null | 485 | 0.3 | 0 | 0 | 0 | 25.1 | 3000 | Null | 3.5 |  |  | 485 | 0.15 | 0 | 0 | 0 | Direct Laser Power Control | 0.25 | 10 | 6000 | Null | 485 | 0.3 | 0 | 0 | 0 | Direct Laser Power Control | 30 | 6000 | Null | 485 | 0.3 | 0 | 0 | 0 | 0 | 0 | 0.25 | 8 | 0.02 | 31
N00014-004-004 |  | Wolf | [17 empty] | ['6700-112611', 'ROBOTWARE_6.10.1039', '6.10.01.00', 'IRB 6700-155/2.85', '6700-112611'] | [13 empty] | Direct Laser Power Control | [6 empty] | 2020-01-09 | JHP | 10:17:25 | 1 | 9 | 6000 | 2.069 | 214.319 | 5 | 9 | 248.51 | 60.1 | 0.3 | 3 | 5 | 2.07 | Direct Laser Power Control | 6000 | 0.4 | 0.2 | Null | 485 | 0.3 | 0 | 0 | 0 | 60.1 | 6000 | Null | 5 |  |  | 485 | 0.3 | 0 | 0 | 0 | Direct Laser Power Control | 0.25 | 10 | 6000 | Null | 485 | 0.3 | 0 | 0 | 0 | Direct Laser Power Control | 30 | 6000 | Null | 485 | 0.3 | 0 | 0 | 0 | 0 | 0 | 0.25 | 8 | 0.02 | 34
N00014-004-005 |  | Wolf | [17 empty] | ['6700-112611', 'ROBOTWARE_6.10.1039', '6.10.01.00', 'IRB 6700-155/2.85', '6700-112611'] | [13 empty] | Direct Laser Power Control | [6 empty] | 2020-01-09 | JHP | 10:30:40 | 1 | 8 | 6000 | 2.077 | 170.637 | 3.5 | 8 | 248.51 | 71.3 | 0.4 | 3 | 5 | 2.08 | Direct Laser Power Control | 6000 | 0.4 | 0.2 | Null | 485 | 0.3 | 0 | 0 | 0 | 71.3 | 6000 | Null | 3.5 |  |  | 485 | 0.4 | 0 | 0 | 0 | Direct Laser Power Control | 0.25 | 10 | 6000 | Null | 485 | 0.3 | 0 | 0 | 0 | Direct Laser Power Control | 30 | 6000 | Null | 485 | 0.3 | 0 | 0 | 0 | 0 | 0 | 0.25 | 8 | 0.02 | 38
N00014-004-007 |  | Wolf | [17 empty] | ['6700-112611', 'ROBOTWARE_6.10.1039', '6.10.01.00', 'IRB 6700-155/2.85', '6700-112611'] | [13 empty] | Direct Laser Power Control | [6 empty] | 2020-01-09 | JHP | 10:43:24 | 1 | 8 | 6000 | 1.508 | 77.84 | 3.5 | 8 | 248.51 | 50.1 | 0.2 | 3 | 5 | 1.51 | Direct Laser Power Control | 6000 | 0.4 | 0.2 | Null | 485 | 0.3 | 0 | 0 | 0 | 50.1 | 6000 | Null | 3.5 |  |  | 485 | 0.2 | 0 | 0 | 0 | Direct Laser Power Control | 0.25 | 10 | 6000 | Null | 485 | 0.3 | 0 | 0 | 0 | Direct Laser Power Control | 30 | 6000 | Null | 485 | 0.3 | 0 | 0 | 0 | 0 | 0 | 0.25 | 8 | 0.02 | 40
N00014-004-008 |  | Wolf | [17 empty] | ['6700-112611', 'ROBOTWARE_6.10.1039', '6.10.01.00', 'IRB 6700-155/2.85', '6700-112611'] | [13 empty] | Direct Laser Power Control | [6 empty] | 2020-01-09 | JHP | 14:01:50 | 1 | 7 | 4500+/- 225 | 1.512 | 54.306 | 5.000+/- 0.00 | 7 | 248.51 | 45.00+/- 0.00 | 0.300+/- 0.000 | 3 | 5 | 1.51 | Direct Laser Power Control | 6000 | 0.4 | 0.2 | Null | 485 | 0.3 | 0 | 0 | 0 | 45 | 4500 | Null | 5 |  |  | 485 | 0.3 | 0 | 0 | 0 | Direct Laser Power Control | 0.25 | 10 | 6000 | Null | 485 | 0.3 | 0 | 0 | 0 | Direct Laser Power Control | 30 | 6000 | Null | 485 | 0.3 | 0 | 0 | 0 | 0 | 0 | 0.25 | 8 | 0.02 | 22
N00014-004-008_1 |  | Wolf | [17 empty] | ['6700-112611', 'ROBOTWARE_6.10.1039', '6.10.01.00', 'IRB 6700-155/2.85', '6700-112611'] | [13 empty] | Direct Laser Power Control | [6 empty] | 2020-01-10 | JHP |  | 1 | 24 | 4500+/- 225 | 1.508 | 56.455 | 5.000+/- 0.00 | 24 | 248.51 | 45.00+/- 0.00 | 0.300+/- 0.000 | 3 | 5 | 1.51 | Direct Laser Power Control | 6000 | 0.4 | 0.2 | Null | 485 | 0.3 | 0 | 0 | 0 | 45 | 4500 | Null | 5 |  |  | 485 | 0.3 | 0 | 0 | 0 | Direct Laser Power Control | 0.25 | 10 | 6000 | Null | 485 | 0.3 | 0 | 0 | 0 | Direct Laser Power Control | 30 | 6000 | Null | 485 | 0.3 | 0 | 0 | 0 | 0 | 0 | 0.25 | 8 | 0.02 | 34
N00014-004-009 |  | Wolf | [17 empty] | ['6700-112611', 'ROBOTWARE_6.10.1039', '6.10.01.00', 'IRB 6700-155/2.85', '6700-112611'] | [13 empty] | Direct Laser Power Control | [6 empty] | 2020-01-09 | JHP | 14:11:39 | 1 | 7 | 4500+/- 0 | 1.512 | 56.579 | 5.000+/- 0.50 | 7 | 248.51 | 45.00+/- 0.00 | 0.300+/- 0.000 | 3 | 5 | 1.51 | Direct Laser Power Control | 6000 | 0.4 | 0.2 | Null | 485 | 0.3 | 0 | 0 | 0 | 45 | 4500 | Null | 5 |  |  | 485 | 0.3 | 0 | 0 | 0 | Direct Laser Power Control | 0.25 | 10 | 6000 | Null | 485 | 0.3 | 0 | 0 | 0 | Direct Laser Power Control | 30 | 6000 | Null | 485 | 0.3 | 0 | 0 | 0 | 0 | 0 | 0.25 | 8 | 0.02 | 36
N00014-004-010 |  | Wolf | [17 empty] | ['6700-112611', 'ROBOTWARE_6.10.1039', '6.10.01.00', 'IRB 6700-155/2.85', '6700-112611'] | [13 empty] | Direct Laser Power Control | [6 empty] | 2020-01-09 | JHP | 14:14:21 | 1 | 7 | 4500+/- 0 | 1.508 | 54.099 | 5.000+/- 0.00 | 7 | 248.51 | 45.00+/- 4.00 | 0.300+/- 0.000 | 3 | 5 | 1.51 | Direct Laser Power Control | 6000 | 0.4 | 0.2 | Null | 485 | 0.3 | 0 | 0 | 0 | 45 | 4500 | Null | 5 |  |  | 485 | 0.3 | 0 | 0 | 0 | Direct Laser Power Control | 0.25 | 10 | 6000 | Null | 485 | 0.3 | 0 | 0 | 0 | Direct Laser Power Control | 30 | 6000 | Null | 485 | 0.3 | 0 | 0 | 0 | 0 | 0 | 0.25 | 8 | 0.02 | 46
N00014-004-011 |  | Wolf | [17 empty] | ['6700-112611', 'ROBOTWARE_6.10.1039', '6.10.01.00', 'IRB 6700-155/2.85', '6700-112611'] | [13 empty] | Direct Laser Power Control | [6 empty] | 2020-01-09 | JHP | 14:17:06 | 1 | 6 | 4500+/- 0 | 1.51 | 54.24 | 5.000+/- 0.00 | 6 | 248.51 | 45.00+/- 0.00 | 0.300+/- 0.030 | 3 | 5 | 1.51 | Direct Laser Power Control | 6000 | 0.4 | 0.2 | Null | 485 | 0.3 | 0 | 0 | 0 | 45 | 4500 | Null | 5 |  |  | 485 | 0.3 | 0 | 0 | 0 | Direct Laser Power Control | 0.25 | 10 | 6000 | Null | 485 | 0.3 | 0 | 0 | 0 | Direct Laser Power Control | 30 | 6000 | Null | 485 | 0.3 | 0 | 0 | 0 | 0 | 0 | 0.25 | 8 | 0.02 | 56
N00014-004-012 |  | Wolf | [17 empty] | ['6700-112611', 'ROBOTWARE_6.10.1039', '6.10.01.00', 'IRB 6700-155/2.85', '6700-112611'] | [13 empty] | Direct Laser Power Control | [6 empty] | 2020-01-09 | JHP | 14:35:27 | 1 | 6 | 4500+/- 500 | 1.514 | 121.491 | 5.000+/- 0.00 | 6 | 248.51 | 45.00+/- 0.00 | 0.300+/- 0.000 | 3 | 5 | 1.51 | Direct Laser Power Control | 6000 | 0.4 | 0.2 | Null | 485 | 0.3 | 0 | 0 | 0 | 45 | 4500 | Null | 5 |  |  | 485 | 0.3 | 0 | 0 | 0 | Direct Laser Power Control | 0.25 | 10 | 6000 | Null | 485 | 0.3 | 0 | 0 | 0 | Direct Laser Power Control | 30 | 6000 | Null | 485 | 0.3 | 0 | 0 | 0 | 0 | 0 | 0.25 | 8 | 0.02 | 53
N00014-004-012_1 |  | Wolf | [17 empty] | ['6700-112611', 'ROBOTWARE_6.10.1039', '6.10.01.00', 'IRB 6700-155/2.85', '6700-112611'] | [13 empty] | Direct Laser Power Control | [6 empty] | 2020-01-10 | JHP | 09:19:59 | 1 | 26 | 4500+/- 500 | 1.514 | 56.831 | 5.000+/- 0.00 | 27 | 248.51 | 45.00+/- 0.00 | 0.300+/- 0.000 | 3 | 5 | 1.51 | Direct Laser Power Control | 6000 | 0.4 | 0.2 | Null | 485 | 0.3 | 0 | 0 | 0 | 45 | 4500 | Null | 5 |  |  | 485 | 0.3 | 0 | 0 | 0 | Direct Laser Power Control | 0.25 | 10 | 6000 | Null | 485 | 0.3 | 0 | 0 | 0 | Direct Laser Power Control | 30 | 6000 | Null | 485 | 0.3 | 0 | 0 | 0 | 0 | 0 | 0.25 | 8 | 0.02 | 27
N00014-004-013 |  | Wolf | [17 empty] | ['6700-112611', 'ROBOTWARE_6.10.1039', '6.10.01.00', 'IRB 6700-155/2.85', '6700-112611'] | [13 empty] | Direct Laser Power Control | [6 empty] | 2020-01-09 | JHP | 14:40:03 | 1 | 6 | 4500+/- 0 | 1.512 | 110.347 | 5.000+/- 1.50 | 6 | 248.51 | 45.00+/- 0.00 | 0.300+/- 0.000 | 3 | 5 | 1.51 | Direct Laser Power Control | 6000 | 0.4 | 0.2 | Null | 485 | 0.3 | 0 | 0 | 0 | 45 | 4500 | Null | 5 |  |  | 485 | 0.3 | 0 | 0 | 0 | Direct Laser Power Control | 0.25 | 10 | 6000 | Null | 485 | 0.3 | 0 | 0 | 0 | Direct Laser Power Control | 30 | 6000 | Null | 485 | 0.3 | 0 | 0 | 0 | 0 | 0 | 0.25 | 8 | 0.02 | 55
N00014-004-013_1 |  | Wolf | [17 empty] | ['6700-112611', 'ROBOTWARE_6.10.1039', '6.10.01.00', 'IRB 6700-155/2.85', '6700-112611'] | [13 empty] | Direct Laser Power Control | [6 empty] | 2020-01-10 | JHP | 09:07:19 | 1 | 30 | 4500+/- 0 | 1.512 | 58.107 | 5.000+/- 1.50 | 31 | 248.51 | 45.00+/- 0.00 | 0.300+/- 0.000 | 3 | 5 | 1.51 | Direct Laser Power Control | 6000 | 0.4 | 0.2 | Null | 485 | 0.3 | 0 | 0 | 0 | 45 | 4500 | Null | 5 |  |  | 485 | 0.3 | 0 | 0 | 0 | Direct Laser Power Control | 0.25 | 10 | 6000 | Null | 485 | 0.3 | 0 | 0 | 0 | Direct Laser Power Control | 30 | 6000 | Null | 485 | 0.3 | 0 | 0 | 0 | 0 | 0 | 0.25 | 8 | 0.02 | 18
N00014-004-013_2 |  | Wolf | [17 empty] | ['6700-112611', 'ROBOTWARE_6.10.1039', '6.10.01.00', 'IRB 6700-155/2.85', '6700-112611'] | [13 empty] | Direct Laser Power Control | [6 empty] | 2020-01-10 | JHP | 09:14:25 | 1 | 28 | 4500+/- 0 | 1.5 | 58.523 | 5.000+/- 1.50 | 29 | 248.51 | 45.00+/- 0.00 | 0.300+/- 0.000 | 3 | 5 | 1.5 | Direct Laser Power Control | 6000 | 0.4 | 0.2 | Null | 485 | 0.3 | 0 | 0 | 0 | 45 | 4500 | Null | 5 |  |  | 485 | 0.3 | 0 | 0 | 0 | Direct Laser Power Control | 0.25 | 10 | 6000 | Null | 485 | 0.3 | 0 | 0 | 0 | Direct Laser Power Control | 30 | 6000 | Null | 485 | 0.3 | 0 | 0 | 0 | 0 | 0 | 0.25 | 8 | 0.02 | 21
N00014-004-014 |  | Wolf | [17 empty] | ['6700-112611', 'ROBOTWARE_6.10.1039', '6.10.01.00', 'IRB 6700-155/2.85', '6700-112611'] | [13 empty] | Direct Laser Power Control | [6 empty] | 2020-01-09 | JHP | 14:44:36 | 1 | 6 | 4500+/- 0 | 1.515 | 122.248 | 5.000+/- 0.00 | 6 | 248.51 | 45.00+/- 10.00 | 0.300+/- 0.000 | 3 | 5 | 1.52 | Direct Laser Power Control | 6000 | 0.4 | 0.2 | Null | 485 | 0.3 | 0 | 0 | 0 | 45 | 4500 | Null | 5 |  |  | 485 | 0.3 | 0 | 0 | 0 | Direct Laser Power Control | 0.25 | 10 | 6000 | Null | 485 | 0.3 | 0 | 0 | 0 | Direct Laser Power Control | 30 | 6000 | Null | 485 | 0.3 | 0 | 0 | 0 | 0 | 0 | 0.25 | 8 | 0.02 | 55
N00014-004-015 |  | Wolf | [17 empty] | ['6700-112611', 'ROBOTWARE_6.10.1039', '6.10.01.00', 'IRB 6700-155/2.85', '6700-112611'] | [13 empty] | Direct Laser Power Control | [6 empty] | 2020-01-09 | JHP | 14:52:10 | 1 | 7 | 4500+/- 0 | 1.509 | 132.351 | 5.000+/- 0.00 | 7 | 248.51 | 45.00+/- 0.00 | 0.300+/- 0.100 | 3 | 5 | 1.51 | Direct Laser Power Control | 6000 | 0.4 | 0.2 | Null | 485 | 0.3 | 0 | 0 | 0 | 45 | 4500 | Null | 5 |  |  | 485 | 0.3 | 0 | 0 | 0 | Direct Laser Power Control | 0.25 | 10 | 6000 | Null | 485 | 0.3 | 0 | 0 | 0 | Direct Laser Power Control | 30 | 6000 | Null | 485 | 0.3 | 0 | 0 | 0 | 0 | 0 | 0.25 | 8 | 0.02 | 60
N00014-004-Print1 |  | Wolf | [17 empty] | ['6700-112611', 'ROBOTWARE_6.10.1039', '6.10.01.00', 'IRB 6700-155/2.85', '6700-112611'] | [13 empty] | Direct Laser Power Control | [6 empty] | 2020-01-09 | JHP | 10:58:51 | 1 | 8 | 4500 | 1.5 | 56.394 | 5 | 8 | 248.51 | 48.4 | 0.3 | 3 | 5 | 1.5 | Direct Laser Power Control | 6000 | 0.4 | 0.2 | Null | 485 | 0.3 | 0 | 0 | 0 | 48.4 | 4500 | Null | 5 |  |  | 485 | 0.3 | 0 | 0 | 0 | Direct Laser Power Control | 0.25 | 10 | 6000 | Null | 485 | 0.3 | 0 | 0 | 0 | Direct Laser Power Control | 30 | 6000 | Null | 485 | 0.3 | 0 | 0 | 0 | 0 | 0 | 0.25 | 8 | 0.02 | 44
N00014-004-Print2 |  | Wolf | [17 empty] | ['6700-112611', 'ROBOTWARE_6.10.1039', '6.10.01.00', 'IRB 6700-155/2.85', '6700-112611'] | [13 empty] | Direct Laser Power Control | [6 empty] | 2020-01-09 | JHP | 11:12:53 | 1 | 8 | 4500 | 1.509 | 236.082 | 5 | 8 | 248.51 | 50.8 | 0.3 | 3 | 5 | 1.51 | Direct Laser Power Control | 6000 | 0.4 | 0.2 | Null | 485 | 0.3 | 0 | 0 | 0 | 50.8 | 4500 | Null | 5 |  |  | 485 | 0.3 | 0 | 0 | 0 | Direct Laser Power Control | 0.25 | 10 | 6000 | Null | 485 | 0.3 | 0 | 0 | 0 | Direct Laser Power Control | 30 | 6000 | Null | 485 | 0.3 | 0 | 0 | 0 | 0 | 0 | 0.25 | 8 | 0.02 | 44
N00014-004-Print2_1 |  | Wolf | [17 empty] | ['6700-112611', 'ROBOTWARE_6.10.1039', '6.10.01.00', 'IRB 6700-155/2.85', '6700-112611'] | [13 empty] | Direct Laser Power Control | [6 empty] | 2020-01-09 | JHP | 11:22:20 | 1 | 8 | 4500 | 1.509 | 80.426 | 10 | 8 | 248.51 | 50.8 | 0.3 | 3 | 5 | 1.51 | Direct Laser Power Control | 6000 | 0.4 | 0.2 | Null | 485 | 0.3 | 0 | 0 | 0 | 50.8 | 4500 | Null | 10 |  |  | 485 | 0.3 | 0 | 0 | 0 | Direct Laser Power Control | 0.25 | 10 | 6000 | Null | 485 | 0.3 | 0 | 0 | 0 | Direct Laser Power Control | 30 | 6000 | Null | 485 | 0.3 | 0 | 0 | 0 | 0 | 0 | 0.25 | 8 | 0.02 | 44
N00014-004-Print3 |  | Wolf | [17 empty] | ['6700-112611', 'ROBOTWARE_6.10.1039', '6.10.01.00', 'IRB 6700-155/2.85', '6700-112611'] | [13 empty] | Direct Laser Power Control | [6 empty] | 2020-01-09 | JHP | 11:50:15 | 1 | 8 | 4500 | 1.512 | 56.478 | 5 | 8 | 248.51 | 43 | 0.3 | 3 | 5 | 1.51 | Direct Laser Power Control | 6000 | 0.4 | 0.2 | Null | 485 | 0.3 | 0 | 0 | 0 | 43 | 4500 | Null | 5 |  |  | 485 | 0.3 | 0 | 0 | 0 | Direct Laser Power Control | 0.25 | 10 | 6000 | Null | 485 | 0.3 | 0 | 0 | 0 | Direct Laser Power Control | 30 | 6000 | Null | 485 | 0.3 | 0 | 0 | 0 | 0 | 0 | 0.25 | 8 | 0.02 | 36
N00014-004-Print4 |  | Wolf | [17 empty] | ['6700-112611', 'ROBOTWARE_6.10.1039', '6.10.01.00', 'IRB 6700-155/2.85', '6700-112611'] | [13 empty] | Direct Laser Power Control | [6 empty] | 2020-01-09 | JHP | 12:15:06 | 1 | 7 | 4500 | 1.508 | 56.244 | 5 | 7 | 248.51 | 40 | 0.3 | 3 | 5 | 1.51 | Direct Laser Power Control | 6000 | 0.4 | 0.2 | Null | 485 | 0.3 | 0 | 0 | 0 | 40 | 4500 | Null | 5 |  |  | 485 | 0.3 | 0 | 0 | 0 | Direct Laser Power Control | 0.25 | 10 | 6000 | Null | 485 | 0.3 | 0 | 0 | 0 | Direct Laser Power Control | 30 | 6000 | Null | 485 | 0.3 | 0 | 0 | 0 | 0 | 0 | 0.25 | 8 | 0.02 | 35
N00014-004-Print4_1 |  | Wolf | [17 empty] | ['6700-112611', 'ROBOTWARE_6.10.1039', '6.10.01.00', 'IRB 6700-155/2.85', '6700-112611'] | [13 empty] | Direct Laser Power Control | [6 empty] | 2020-01-09 | JHP | 14:30:37 | 1 | 7 | 4500 | 1.509 | 56.476 | 5 | 7 | 248.51 | 40 | 0.3 | 3 | 5 | 1.51 | Direct Laser Power Control | 6000 | 0.4 | 0.2 | Null | 485 | 0.3 | 0 | 0 | 0 | 40 | 4500 | Null | 5 |  |  | 485 | 0.3 | 0 | 0 | 0 | Direct Laser Power Control | 0.25 | 10 | 6000 | Null | 485 | 0.3 | 0 | 0 | 0 | Direct Laser Power Control | 30 | 6000 | Null | 485 | 0.3 | 0 | 0 | 0 | 0 | 0 | 0.25 | 8 | 0.02 | 51
N00014-004-Print5 |  | Wolf | [17 empty] | ['6700-112611', 'ROBOTWARE_6.10.1039', '6.10.01.00', 'IRB 6700-155/2.85', '6700-112611'] | [13 empty] | ['Direct Laser Power Control', 'Standard Weave Shape'] | [6 empty] | 2020-01-10 | JHP | 10:27:15 | 1 | 15 | 4500 | -1 | -1 | 5 | 19 | 209.55 | 40 | 0.3 | 3 | 5 | -1 | Direct Laser Power Control | 6000 | 0.4 | 0.2 | Null | 485 | 0.3 | 0 | 500 | 1 | 40 | 4500 | Null | 5 | 4 | 0.05 | 485 | 0.3 | 0 | 500 | 1 | Direct Laser Power Control | 0.25 | 10 | 6000 | Null | 485 | 0.3 | 0 | 500 | 1 | Direct Laser Power Control | 30 | 6000 | Null | 485 | 0.3 | 0 | 500 | 1 | 0 | 0 | 0.25 | 8 | 0.02 | 23
N00014-004-Print6 |  | Wolf | [17 empty] | ['6700-112611', 'ROBOTWARE_6.10.1039', '6.10.01.00', 'IRB 6700-155/2.85', '6700-112611'] | [13 empty] | ['Direct Laser Power Control', 'Standard Weave Shape'] | [6 empty] | 2020-01-10 | JHP | 12:05:22 | 1 | 14 | 4500 | -1 | -1 | 5 | 18 | 209.55 | 40 | 0.3 | 3 | 5 | -1 | Direct Laser Power Control | 6000 | 0.4 | 0.2 | Null | 485 | 0.3 | 0 | 500 | 1 | 40 | 4500 | Null | 5 | 4 | 0.05 | 485 | 0.3 | 0 | 500 | 1 | Direct Laser Power Control | 0.4 | 40 | 3800 | Null | 485 | 0.3 | 0 | 500 | 1 | Direct Laser Power Control | 30 | 3800 | Null | 485 | 0.3 | 0 | 500 | 1 | 0 | 0 | 0.2 | 8 | 0.02 | 40
N00014-004-Print7 |  | Wolf | [17 empty] | ['6700-112611', 'ROBOTWARE_6.10.1039', '6.10.01.00', 'IRB 6700-155/2.85', '6700-112611'] | [13 empty] | ['Direct Laser Power Control', 'Standard Weave Shape'] | [6 empty] | 2020-01-10 | JHP | 14:37:34 | 1 | 16 | 4500 | -1 | -1 | 5 | 19 | 209.55 | 40 | 0.3 | 3 | 5 | -1 | Direct Laser Power Control | 4500 | 0.4 | 0.2 | Null | 485 | 0.075 | 0 | 500 | 1 | 40 | 4500 | Null | 5 | 4 | 0.05 | 485 | 0.3 | 0 | 500 | 1 | Direct Laser Power Control | 0.8 | 40 | 3800 | Null | 485 | 0.3 | 0 | 500 | 1 | Direct Laser Power Control | 30 | 3800 | Null | 485 | 0.3 | 0 | 500 | 1 | 0 | 0 | 0.2 | 8 | 0 | 41
TRL4Preform_2 |  | Wolf | [17 empty] | ['6700-112611', 'ROBOTWARE_6.10.1039', '6.10.01.00', 'IRB 6700-155/2.85', '6700-112611', '6700-112611', 'ROBOTWARE_6.10.1039', '6.10.01.00', 'IRB 6700-155/2.85', '6700-112611', '6700-112611', 'ROBOTWARE_6.10.1039', '6.10.01.00', 'IRB 6700-155/2.85', '6700-112611', '6700-112611', 'ROBOTWARE_6.10.1039', '6.10.01.00', 'IRB 6700-155/2.85', '6700-112611', '6700-112611', 'ROBOTWARE_6.10.1039', '6.10.01.00', 'IRB 6700-155/2.85', '6700-112611', '6700-112611', 'ROBOTWARE_6.10.1039', '6.10.01.00', 'IRB 6700-155/2.85', '6700-112611', '6700-112611', 'ROBOTWARE_6.10.1039', '6.10.01.00', 'IRB 6700-155/2.85', '6700-112611', '6700-112611', 'ROBOTWARE_6.10.1039', '6.10.01.00', 'IRB 6700-155/2.85', '6700-112611', '6700-112611', 'ROBOTWARE_6.10.1039', '6.10.01.00', 'IRB 6700-155/2.85', '6700-112611', '6700-112611', 'ROBOTWARE_6.10.1039', '6.10.01.00', 'IRB 6700-155/2.85', '6700-112611', '6700-112611', 'ROBOTWARE_6.10.1039', '6.10.01.00', 'IRB 6700-155/2.85', '6700-112611', '6700-112611', 'ROBOTWARE_6.10.1039', '6.10.01.00', 'IRB 6700-155/2.85', '6700-112611', '6700-112611', 'ROBOTWARE_6.10.1039', '6.10.01.00', 'IRB 6700-155/2.85', '6700-112611', '6700-112611', 'ROBOTWARE_6.10.1039', '6.10.01.00', 'IRB 6700-155/2.85', '6700-112611', '6700-112611', 'ROBOTWARE_6.10.1039', '6.10.01.00', 'IRB 6700-155/2.85', '6700-112611', '6700-112611', 'ROBOTWARE_6.10.1039', '6.10.01.00', 'IRB 6700-155/2.85', '6700-112611', '6700-112611', 'ROBOTWARE_6.10.1039', '6.10.01.00', 'IRB 6700-155/2.85', '6700-112611', '6700-112611', 'ROBOTWARE_6.10.1039', '6.10.01.00', 'IRB 6700-155/2.85', '6700-112611', '6700-112611', 'ROBOTWARE_6.10.1039', '6.10.01.00', 'IRB 6700-155/2.85', '6700-112611', '6700-112611', 'ROBOTWARE_6.10.1039', '6.10.01.00', 'IRB 6700-155/2.85', '6700-112611', '6700-112611', 'ROBOTWARE_6.10.1039', '6.10.01.00', 'IRB 6700-155/2.85', '6700-112611', '6700-112611', 'ROBOTWARE_6.10.1039', '6.10.01.00', 'IRB 6700-155/2.85', '6700-112611', '6700-112611', 'ROBOTWARE_6.10.1039', '6.10.01.00', 'IRB 6700-155/2.85', '6700-112611', '6700-112611', 'ROBOTWARE_6.10.1039', '6.10.01.00', 'IRB 6700-155/2.85', '6700-112611', '6700-112611', 'ROBOTWARE_6.10.1039', '6.10.01.00', 'IRB 6700-155/2.85', '6700-112611'] | [13 empty] | ['Direct Laser Power Control', 'Standard Weave Shape', 'Direct Laser Power Control', 'Standard Weave Shape', 'Direct Laser Power Control', 'Standard Weave Shape', 'Direct Laser Power Control', 'Standard Weave Shape', 'Direct Laser Power Control', 'Standard Weave Shape', 'Direct Laser Power Control', 'Standard Weave Shape', 'Direct Laser Power Control', 'Standard Weave Shape', 'Direct Laser Power Control', 'Standard Weave Shape', 'Direct Laser Power Control', 'Standard Weave Shape', 'Direct Laser Power Control', 'Standard Weave Shape', 'Direct Laser Power Control', 'Standard Weave Shape', 'Direct Laser Power Control', 'Standard Weave Shape', 'Direct Laser Power Control', 'Standard Weave Shape', 'Direct Laser Power Control', 'Standard Weave Shape', 'Direct Laser Power Control', 'Standard Weave Shape', 'Direct Laser Power Control', 'Standard Weave Shape', 'Direct Laser Power Control', 'Standard Weave Shape', 'Direct Laser Power Control', 'Standard Weave Shape', 'Direct Laser Power Control', 'Standard Weave Shape', 'Direct Laser Power Control', 'Standard Weave Shape', 'Direct Laser Power Control', 'Standard Weave Shape', 'Direct Laser Power Control', 'Standard Weave Shape', 'Direct Laser Power Control', 'Standard Weave Shape', 'Direct Laser Power Control', 'Standard Weave Shape', 'Direct Laser Power Control', 'Standard Weave Shape']
TRLPreform_1 |  | Wolf | [17 empty] | ['6700-112611', 'ROBOTWARE_6.10.1039', '6.10.01.00', 'IRB 6700-155/2.85', '6700-112611', '6700-112611', 'ROBOTWARE_6.10.1039', '6.10.01.00', 'IRB 6700-155/2.85', '6700-112611', '6700-112611', 'ROBOTWARE_6.10.1039', '6.10.01.00', 'IRB 6700-155/2.85', '6700-112611', '6700-112611', 'ROBOTWARE_6.10.1039', '6.10.01.00', 'IRB 6700-155/2.85', '6700-112611', '6700-112611', 'ROBOTWARE_6.10.1039', '6.10.01.00', 'IRB 6700-155/2.85', '6700-112611', '6700-112611', 'ROBOTWARE_6.10.1039', '6.10.01.00', 'IRB 6700-155/2.85', '6700-112611', '6700-112611', 'ROBOTWARE_6.10.1039', '6.10.01.00', 'IRB 6700-155/2.85', '6700-112611', '6700-112611', 'ROBOTWARE_6.10.1039', '6.10.01.00', 'IRB 6700-155/2.85', '6700-112611', '6700-112611', 'ROBOTWARE_6.10.1039', '6.10.01.00', 'IRB 6700-155/2.85', '6700-112611', '6700-112611', 'ROBOTWARE_6.10.1039', '6.10.01.00', 'IRB 6700-155/2.85', '6700-112611', '6700-112611', 'ROBOTWARE_6.10.1039', '6.10.01.00', 'IRB 6700-155/2.85', '6700-112611', '6700-112611', 'ROBOTWARE_6.10.1039', '6.10.01.00', 'IRB 6700-155/2.85', '6700-112611', '6700-112611', 'ROBOTWARE_6.10.1039', '6.10.01.00', 'IRB 6700-155/2.85', '6700-112611', '6700-112611', 'ROBOTWARE_6.10.1039', '6.10.01.00', 'IRB 6700-155/2.85', '6700-112611', '6700-112611', 'ROBOTWARE_6.10.1039', '6.10.01.00', 'IRB 6700-155/2.85', '6700-112611', '6700-112611', 'ROBOTWARE_6.10.1039', '6.10.01.00', 'IRB 6700-155/2.85', '6700-112611', '6700-112611', 'ROBOTWARE_6.10.1039', '6.10.01.00', 'IRB 6700-155/2.85', '6700-112611', '6700-112611', 'ROBOTWARE_6.10.1039', '6.10.01.00', 'IRB 6700-155/2.85', '6700-112611', '6700-112611', 'ROBOTWARE_6.10.1039', '6.10.01.00', 'IRB 6700-155/2.85', '6700-112611', '6700-112611', 'ROBOTWARE_6.10.1039', '6.10.01.00', 'IRB 6700-155/2.85', '6700-112611', '6700-112611', 'ROBOTWARE_6.10.1039', '6.10.01.00', 'IRB 6700-155/2.85', '6700-112611', '6700-112611', 'ROBOTWARE_6.10.1039', '6.10.01.00', 'IRB 6700-155/2.85', '6700-112611'] | [13 empty] | ['Direct Laser Power Control', 'Standard Weave Shape', 'Direct Laser Power Control', 'Standard Weave Shape', 'Direct Laser Power Control', 'Standard Weave Shape', 'Direct Laser Power Control', 'Standard Weave Shape', 'Direct Laser Power Control', 'Standard Weave Shape', 'Direct Laser Power Control', 'Standard Weave Shape', 'Direct Laser Power Control', 'Standard Weave Shape', 'Direct Laser Power Control', 'Standard Weave Shape', 'Direct Laser Power Control', 'Standard Weave Shape', 'Direct Laser Power Control', 'Standard Weave Shape', 'Direct Laser Power Control', 'Standard Weave Shape', 'Direct Laser Power Control', 'Standard Weave Shape', 'Direct Laser Power Control', 'Standard Weave Shape', 'Direct Laser Power Control', 'Standard Weave Shape', 'Direct Laser Power Control', 'Standard Weave Shape', 'Direct Laser Power Control', 'Standard Weave Shape', 'Direct Laser Power Control', 'Standard Weave Shape', 'Direct Laser Power Control', 'Standard Weave Shape', 'Direct Laser Power Control', 'Standard Weave Shape', 'Direct Laser Power Control', 'Standard Weave Shape', 'Direct Laser Power Control', 'Standard Weave Shape', 'Direct Laser Power Control', 'Standard Weave Shape']
A02-C1 |  | CMU | [36 empty] | C1- prebuild witness coupon
A02-C2 |  | CMU | [36 empty] | C2- postbuild witness coupon
A04-C1 |  | CMU
A04-C2 |  | CMU
A05-C1 |  | CMU
A05-C2 |  | CMU
A06-C1 |  | CMU
A06-C2 |  | CMU
A07-C1 |  | CMU
A07-C2 |  | CMU
001-C1 |  | CMU
001-C2 |  | CMU
001X-C1 |  | CMU
001X |  | CMU
001X-C2 |  | CMU
003-C1 |  | CMU
003-C2 |  | CMU
004-C1 |  | CMU
004-C2 |  | CMU
005-C1 |  | CMU
005-C2 |  | CMU
009-C1 |  | CMU
009-C2 |  | CMU
030-C1 |  | CMU
030-C2 |  | CMU
031-C1 |  | CMU
031-C2 |  | CMU
032-C1 |  | CMU
032-C2 |  | CMU
033-C1 |  | CMU
033-C2 |  | CMU
034-C1 |  | CMU
034-C2 |  | CMU
035-C1 |  | CMU
035-C2 |  | CMU
036-C1 |  | CMU
036-C2 |  | CMU
037-C1 |  | CMU
037-C2 |  | CMU
038-C1 |  | CMU
038-C2 |  | CMU
csm063mtg01 | csm063sct01 | Mines | [9 empty] | 4 | [154 empty] | [csm/metrology/csm063mtg01,jpg]
csm063mtg03 | csm063sct03 | Mines | [9 empty] | 4 | [154 empty] | [csm/metrology/csm063mtg03,jpg]
csm063hdv01 | csm063sct01 | Mines | [13 empty] | [0.5001, 0.9978, 1.4968, 1.9979, 2.4992, 2.9985, 3.4978, 3.9979, 4.4984, 4.9972, 5.4967] |  | [3363.801, 3334.38, 3422.643, 3442.257, 3422.643, 3363.801, 3324.573, 3363.801, 3452.064, 3373.608, 3491.292] |  |  | [3344.187, 3275.538, 3324.573, 3304.959, 3324.573, 3452.064, 3422.643, 3275.538, 3344.187, 3324.573, 3157.854, 2814.609, 2853.837, 2971.521, 2932.293, 2981.328] | [8 empty] | [0.5311, 1.0293, 1.529, 2.0279, 2.5253, 3.0253, 3.525, 4.0244, 4.5225, 5.0203, 5.521, 6.0204, 6.5209, 7.02, 7.5186, 8.0169] | [80 empty] | 5.4967 | 0.5001 | 2.998027 | 1.580679 | 3491.292 | 3324.573 | 3395.897 | 50.71632 | 3452.064 | 2814.609 | 3194.017 | 203.8559 | 8.0169 | 0.5311 | 4.27361875 | 2.300914
csm063hdv02 | csm063sct02 | Mines
csm063hdv03 | csm063sct03 | Mines | [13 empty] | [0.5041, 1.0008, 1.5006, 2.0004, 2.5026, 3.0009, 3.5169, 3.9993, 4.5003, 4.9987, 5.4963, 5.996] |  | [3442.257, 3432.45, 3452.064, 3452.064, 3432.45, 3471.678, 3452.064, 3461.871, 3383.415, 3452.064, 3442.257, 3422.643] |  |  | [3373.608, 3452.064, 3383.415, 3481.485, 3412.836, 3422.643, 3491.292, 3461.871, 3373.608, 3403.029, 3304.959, 3118.626, 2971.521, 2824.416] | [8 empty] | [0.5413, 1.0354, 1.5331, 2.0324, 2.5281, 3.028, 3.5259, 4.0245, 4.5242, 5.0229, 5.5216, 6.0216, 6.5202, 7.0203] | [80 empty] | 5.996 | 0.5041 | 3.251408 | 1.724376 | 3471.678 | 3383.415 | 3441.43975 | 21.73025 | 3491.292 | 2824.416 | 3319.6695 | 195.7807 | 7.0203 | 0.5413 | 3.777107 | 2.009735
csm080opm04 |  | Mines
csm001 |  | Mines | [37 empty] | 1
csm002 |  | Mines | [18 empty] | [3660.5, 3676.8, 3472.1, 3668.6, 3626.3, 3601.1, 3617.6, 3059.1, 3172.7] | [8 empty] | [0.2, 1, 2, 3, 4, 5, 6, 7, 8] | [9 empty] | 2 | [78 empty] | 3676.8 | 3059.1 | 3506.089 | 217.922 | 8 | 0.2 | 4.022222 | 2.548105
csm003 |  | Mines | [18 empty] | [3568.3, 3520.0, 3520.0, 3441.1, 3544.4, 3479.5, 3465.3, 3262.9, 3040.1] | [8 empty] | [0.2, 1, 2, 3, 4, 5, 6, 7, 8] | [9 empty] | 3 | [78 empty] | 3568.3 | 3040.1 | 3426.844 | 160.5852 | 8 | 0.2 | 4.022222 | 2.548105
csm004 |  | Mines | [18 empty] | [3527.7, 3503.5, 3410.5, 3365.3, 3504.2, 3379.6, 3527.7, 3152.0, 3085.1, 3020.7] | [8 empty] | [0.2, 1, 2, 3, 4, 5, 6, 7, 8, 9] | [9 empty] | 4 | [78 empty] | 3527.7 | 3020.7 | 3347.63 | 182.4893 | 9 | 0.2 | 4.52 | 2.841408
csm005 |  | Mines | [18 empty] | [3444.4, 3498.7, 3390.7, 3382.2, 3627.7, 3451.8, 3498.0, 3308.5, 3160.3, 3344.7] | [8 empty] | [0.2, 1, 2, 3, 4, 5, 6, 7, 8, 9] | [9 empty] | 5 | [78 empty] | 3627.7 | 3160.3 | 3410.7 | 119.9968 | 9 | 0.2 | 4.52 | 2.841408
csm006 |  | Mines | [18 empty] | [3492.5, 3388.1, 3551.4, 3277.7, 3407.8, 3498.7, 3377.7, 3415.8, 3371.8] | [8 empty] | [0.2, 1, 2, 3, 4, 5, 6, 7, 8] | [9 empty] | 6 | [78 empty] | 3551.4 | 3277.7 | 3420.167 | 77.64704 | 8 | 0.2 | 4.022222 | 2.548105
csm007 |  | Mines | [37 empty] | 7
csm008 |  | Mines | [18 empty] | [3552.8, 3723.0, 3746.5, 3764.8, 3514.5, 3298.4, 3192.9, 3312.9, 3413.8] | [8 empty] | [0.2, 1, 2, 3, 4, 5, 6, 7, 8] | [9 empty] | 8 | [78 empty] | 3764.8 | 3192.9 | 3502.178 | 200.2652 | 8 | 0.2 | 4.022222 | 2.548105
csm009 |  | Mines | [18 empty] | [3721.5, 3745.0, 3714.8, 3612.5, 3601.1, 3346.0, 3248.1, 3337.7, 3242.6, 3340.9, 3326.2, 3238.3] | [8 empty] | [0.2, 1, 2, 3, 4, 5, 6, 7, 8, 9, 10, 11] | [9 empty] | 9 | [78 empty] | 3745 | 3238.3 | 3456.225 | 195.5506 | 11 | 0.2 | 5.516667 | 3.425841
csm010 |  | Mines | [37 empty] | 1
csm011 |  | Mines | [18 empty] | [3452.1, 3422.6, 3501.1, 2932.3, 3363.8, 3383.4, 2971.5, 2971.5, 3177.5, 3255.9, 3099.0, 3236.3, 2981.3, 3148.0] | [8 empty] | [0.2028, 1.002, 2.0038, 3.005, 4.0054, 5.0048, 6.0061, 7.0055, 8.0058, 9.0048, 10.0065, 11.0061, 12.0069, 13.0059, 14.0062] | [9 empty] | 2 | [78 empty] | 3501.1 | 2932.3 | 3206.879 | 189.9889 | 14.0062 | 0.2028 | 7.018507 | 4.300206
csm012 |  | Mines | [18 empty] | [3344.2, 3285.3, 3412.8, 3363.8, 3324.6, 3363.8, 2991.1, 3030.4, 3000.9, 3206.9, 3265.7, 3206.9, 3000.9, 3050.0, 3236.3, 3059.8] | [8 empty] | [0.204, 1.0035, 2.0041, 3.0054, 4.0049, 5.006, 6.0056, 7.0063, 8.007, 9.0074, 10.0062, 11.0072, 12.0067, 13.0076, 14.0064, 15.0079] | [9 empty] | 3 | [78 empty] | 3412.8 | 2991.1 | 3196.4625 | 146.1826 | 15.0079 | 0.204 | 7.5185125 | 4.590795
csm013 |  | Mines | [18 empty] | [3403.0, 3756.1, 3618.8, 3383.4, 3305.0, 3393.2, 3295.2, 2951.9, 3020.6, 3344.2, 3118.6, 3197.1, 3050.0, 3246.1, 3246.1, 3157.9] | [8 empty] | [0.2075, 1.0048, 2.0065, 3.0068, 4.0075, 5.0063, 6.0068, 7.0071, 8.0083, 9.0071, 10.0076, 11.0076, 12.007, 13.0066, 14.0072, 15.0073] | [9 empty] | 4 | [78 empty] | 3756.1 | 2951.9 | 3280.45 | 203.5671 | 15.0073 | 0.2075 | 7.5195 | 4.589922
csm014 |  | Mines | [18 empty] | [3334.4, 3403.0, 3452.1, 3501.1, 3481.5, 3206.9, 3059.8, 3059.8, 3344.2, 3354.0, 3206.9, 3157.9, 3030.4, 3128.4, 3050.0] | [8 empty] | [0.2119, 1.0076, 2.0092, 3.0079, 4.0089, 5.0074, 6.0085, 7.0079, 8.0088, 9.0077, 10.0085, 11.0082, 12.0081, 13.0072, 14.008] | [9 empty] | 5 | [78 empty] | 3501.1 | 3030.4 | 3251.36 | 162.3253 | 14.008 | 0.2119 | 7.02172 | 4.298606
csm015 |  | Mines | [18 empty] | [3452.1, 3412.8, 3363.8, 3481.5, 3422.6, 3177.5, 3197.1, 3069.6, 3138.2, 3334.4, 3079.4, 3138.2, 3108.8, 3157.9, 3050.0] | [8 empty] | [0.2237, 1.0142, 2.0128, 3.0122, 4.0115, 5.0116, 6.0114, 7.0109, 8.0112, 9.0105, 10.0098, 11.0095, 12.0097, 13.009, 14.009] | [9 empty] | 6 | [78 empty] | 3481.5 | 3050 | 3238.927 | 148.7923 | 14.009 | 0.2237 | 7.025133 | 4.29656
csm016 |  | Mines | [18 empty] | [3412.8, 3354.0, 3226.5, 3501.1, 3314.8, 3383.4, 3314.8, 3128.4, 3255.9, 3118.6, 3295.2, 3246.1, 3216.7, 3275.5, 3079.4, 3167.7] | [8 empty] | [0.2079, 1.0059, 2.0063, 3.0064, 4.0066, 5.0064, 6.0068, 7.0065, 8.0072, 9.0067, 10.0068, 11.0066, 12.0065, 13.0064, 14.0064, 15.0061] | [9 empty] | 7 | [78 empty] | 3501.1 | 3079.4 | 3268.18125 | 110.003 | 15.0061 | 0.2079 | 7.51909375 | 4.589539
csm017 |  | Mines | [18 empty] | [3648.2, 3569.7, 3167.7, 3079.4, 3177.5, 3246.1, 3089.2, 3206.9, 3177.5, 3197.1, 3187.3, 3197.1, 3089.2] | [8 empty] | [0.2287, 1.0165, 2.0115, 3.0116, 4.0115, 5.0114, 6.0112, 7.0112, 8.0116, 9.0108, 10.0115, 11.0112, 12.0105] | [9 empty] | 8 | [78 empty] | 3648.2 | 3079.4 | 3233.3 | 167.94 | 12.0105 | 0.2287 | 6.0284 | 3.714496
csm018 |  | Mines | [18 empty] | [3295.2, 3432.5, 3334.4, 3501.1, 3442.3, 3461.9, 3354.0, 3383.4, 3157.9, 3216.7, 3383.4, 3275.5, 3226.5, 3344.2, 3157.9, 3206.9, 3197.1] | [8 empty] | [0.2038, 1.0008, 1.9994, 2.9971, 3.9961, 4.9958, 5.9968, 6.9949, 7.9931, 8.9926, 9.9919, 10.9899, 11.9893, 12.9899, 13.9901, 14.9902, 15.9897] | [9 empty] | 9 | [78 empty] | 3501.1 | 3157.9 | 3315.935 | 106.4703 | 15.9897 | 0.2038 | 8.005965 | 4.875932
csm054 |  | Mines |  |  |  | 2019-05-14 | [9 empty] | [0.5094, 1.0067, 1.5063, 2.0073, 2.5073, 3.0058, 3.5056, 4.0075, 4.507, 5.0057] |  | [3353.994, 3353.994, 3334.38, 3412.836, 3344.187, 3275.538, 3461.871, 3324.573, 3412.836, 3373.608] |  |  | [3461.871, 3334.38, 3383.415, 3304.959, 3334.38, 3353.994, 3295.152, 3344.187, 3393.222, 3373.608, 3383.415, 3393.222, 3255.924, 3216.696, 2922.486, 3010.749, 3030.363, 3059.784] | [8 empty] | [0.5074, 1.0057, 1.5048, 2.0047, 2.5047, 3.0049, 3.5041, 4.0048, 4.5046, 5.0042, 5.5038, 6.0032, 6.5048, 7.0044, 7.5047, 8.0042, 8.504, 9.0046] | [5 empty] | 2019-03-12 |  |  |  | 1 | [70 empty] | 5.0057 | 0.5094 | 2.75686 | 1.435587 | 3461.871 | 3275.538 | 3364.7817 | 50.28419 | 3461.871 | 2922.486 | 3269.545 | 152.566 | 9.0046 | 0.5074 | 4.754644 | 2.59357
csm055 |  | Mines |  |  |  | 2019-05-14 | [9 empty] | [0.4978, 0.9916, 1.4957, 1.9955, 2.4946, 2.9938, 3.4951, 3.9958, 4.495, 4.9944, 5.496] |  | [3726.66, 3599.169, 3353.994, 3432.45, 3353.994, 3383.415, 3353.994, 3412.836, 3148.047, 3353.994, 3373.608] |  |  | [3373.608, 3275.538, 3324.573, 3412.836, 3471.678, 3363.801, 3373.608, 3412.836, 3403.029, 3432.45, 3393.222, 3363.801, 3412.836, 3383.415, 3265.731, 3030.363, 3177.468, 2991.135, 3128.433, 3069.591] | [8 empty] | [0.5114, 1.035, 1.5324, 2.0297, 2.5261, 3.0241, 3.5231, 4.0232, 4.5212, 5.0204, 5.5205, 6.019, 6.5167, 7.0167, 7.5163, 8.0158, 8.5148, 9.0139, 9.5142, 10.0133] | [5 empty] | 2019-03-12 |  |  |  | 2 | [70 empty] | 5.496 | 0.4978 | 2.995027 | 1.581174 | 3726.66 | 3148.047 | 3408.378 | 141.3374 | 3471.678 | 2991.135 | 3302.9976 | 141.1186 | 10.0133 | 0.5114 | 5.27039 | 2.878566
csm068 | N00014-002-11 | Mines |  |  | [2.646, 2.276] | 2019-10-07 | [9.84, 10.442] |  | [8.428, 6.054] |  |  | [2.0, 2.0, 2.0] |  |  |  | [0.4972, 0.9958, 1.497, 1.9968, 2.4954, 2.9968, 3.4961, 3.9956, 4.536, 4.9973, 5.4969, 5.9955, 6.4948, 6.9959, 7.4969, 7.9953, 0.501, 0.9966, 1.4956, 1.9964, 2.4987, 2.9957, 3.4947, 3.9973, 4.4954, 4.9962, 5.4948, 5.9952, 6.4976, 6.9936, 7.496, 7.9946, 8.4939, 0.4982, 0.9964, 1.4958, 1.9968, 2.4967, 2.9958, 3.495, 3.9959, 4.4976, 4.9954, 5.4939, 5.9957, 6.4965, 6.9957, 7.4938] |  | [3383.415, 3363.801, 3393.222, 3422.643, 3373.608, 3314.766, 3344.187, 3314.766, 3452.064, 3246.117, 3324.573, 3246.117, 3393.222, 3393.222, 3275.538, 3363.801, 3344.187, 3393.222, 3452.064, 3295.152, 3353.994, 3324.573, 3236.31, 3295.152, 3403.029, 3432.45, 3363.801, 3510.906, 3314.766, 3246.117, 3353.994, 3383.415, 3452.064, 3265.731, 3275.538, 3197.082, 3187.275, 3157.854, 3324.573, 3197.082, 3295.152, 3353.994, 3157.854, 3363.801, 3167.661, 3079.398, 3206.889, 3353.994] | [1.813, 1.601] |  | [3314.766, 3206.889, 3393.222, 3403.029, 3452.064, 3334.38, 3295.152, 3275.538, 3285.345, 3295.152, 3520.713, 3344.187, 3393.222, 3040.17, 3481.485, 3403.029, 3393.222, 3187.275, 3295.152, 3501.099, 3353.994, 3265.731, 3314.766, 3167.661, 3422.643, 3363.801, 3265.731, 3324.573, 3383.415, 3255.924, 3452.064, 3226.503, 3324.573, 3226.503, 3255.924, 3226.503, 3275.538, 3344.187, 3255.924, 3255.924, 3344.187, 3344.187, 3432.45, 3363.801, 3265.731, 3049.977, 3216.696, 3344.187, 3324.573, 3324.573, 3403.029, 3197.082, 3177.468, 3187.275, 3412.836, 3069.591, 3216.696, 3157.854, 3148.047, 3334.38, 3177.468, 3157.854, 3118.626, 3334.38, 3177.468, 3167.661, 3148.047, 3344.187, 3432.45, 3491.292, 3295.152, 3187.275, 3295.152, 3118.626, 3049.977, 3206.889, 3177.468, 3148.047, 3275.538, 3246.117, 3265.731, 3255.924, 3206.889, 3295.152, 3295.152, 3236.31, 3030.363, 2912.679, 3177.468, 3167.661, 3383.415, 3285.345, 3471.678, 3334.38, 3226.503, 3206.889, 3324.573, 3579.555, 3422.643, 3363.801, 3452.064, 3363.801, 3471.678, 3255.924, 3295.152, 3167.661, 3206.889, 3197.082, 3255.924, 3226.503, 3334.38, 3295.152, 3265.731, 3177.468, 3236.31, 3304.959, 3304.959, 3304.959, 3324.573, 3324.573, 3255.924, 3334.38, 3295.152, 3481.485, 3442.257, 2991.135, 3246.117] | [7 empty] | Lincoln Electric | [0.558, 1.0529, 1.5514, 2.0499, 2.548, 3.0473, 3.5455, 4.0437, 4.5412, 5.0419, 5.5402, 6.033, 6.5316, 7.0322, 7.5255, 8.0241, 8.5226, 9.0214, 9.5206, 10.0194, 10.5189, 11.0184, 0.5201, 1.0166, 1.5154, 2.0181, 2.5174, 3.0141, 3.5177, 4.0155, 4.5148, 5.0134, 5.5138, 6.0133, 6.5125, 7.0122, 7.5147, 8.0148, 8.5128, 9.0122, 9.5125, 10.0125, 10.5127, 11.0148, 0.5342, 1.0308, 1.5258, 2.024, 2.5233, 3.0216, 3.5219, 4.0204, 4.5199, 5.0201, 5.5175, 6.0155, 6.5161, 7.0153, 7.5158, 8.0147, 8.5164, 9.0165, 9.5145, 10.0144, 10.5145, 11.0146, 0.5241, 1.0194, 1.5188, 2.0214, 2.5204, 3.0193, 3.5225, 4.0209, 4.5224, 5.0199, 5.5209, 6.0206, 6.5205, 7.0216, 7.5184, 8.0177, 8.5182, 9.0177, 9.5175, 10.0148, 10.5138, 11.0157, 11.5122, 12.0117, 0.5001, 1.0078, 1.5097, 2.0092, 2.5103, 3.0102, 3.512, 4.0137, 4.5126, 5.0121, 5.5107, 6.0115, 6.5116, 7.0119, 7.5115, 8.0117, 0.54, 1.037, 1.5347, 2.0343, 2.5353, 3.033, 3.5312, 4.0297, 4.5302, 5.0275, 5.527, 6.0264, 6.5263, 7.0245, 7.5235, 8.0231, 8.5225, 9.0215, 9.521, 10.0219, 10.5201] | [64.485072, 52.964266] | [3.245, 2.853] |  |  |  |  | ['pre-build witness coupon marked "c1"', 'wall', 'post-build witness coupon marked "c2"'] | [73 empty] | 8.4939 | 0.4972 | 4.257329 | 2.322289 | 3510.906 | 3079.398 | 3319.6695 | 90.28301 | 3579.555 | 2912.679 | 3282.642 | 114.0943 | 12.0117 | 0.5001 | 5.635788 | 3.158385 |  | 2.646 | 2.276 | 2.461 | 0.185 | 10.442 | 9.84 | 10.141 | 0.301 | 8.428 | 6.054 | 7.241 | 1.187 | 2 | 2 | 2 | 0 | 1.813 | 1.601 | 1.707 | 0.106 | 64.485072 | 52.964266 | 58.724669 | 5.760403 | 3.245 | 2.853 | 3.049 | 0.196 | [8 empty] | [csm/system/csm068-csm072-as-received.jpg, csm/system/csm068-csm072-transverse.jpg, csm/system/csm068-csm072-top.jpg, csm/system/csm068-top.jpg, csm/system/csm068-transverse.jpg, csm/system/csm068-side.jpg] | ['[csm/system/csm068-csm072-as-received.jpg, csm/system/csm068-csm072-transverse.jpg, csm/system/csm068-csm072-top.jpg, csm/system/csm068-top.jpg, csm/system/csm068-transverse.jpg, csm/system/csm068-side.jpg]', '[csm/system/csm068-csm072-as-received.jpg, csm/system/csm068-csm072-transverse.jpg, csm/system/csm068-csm072-top.jpg, csm/system/csm068-top.jpg, csm/system/csm068-transverse.jpg, csm/system/csm068-side.jpg]', '[csm/system/csm068-csm072-as-received.jpg, csm/system/csm068-csm072-transverse.jpg, csm/system/csm068-csm072-top.jpg, csm/system/csm068-top.jpg, csm/system/csm068-transverse.jpg, csm/system/csm068-side.jpg]'] |  | ['[csm/metrology/csm068mtg01.jpg]', '[csm/metrology/csm068mtg02.jpg]', '[csm/metrology/csm068mtg03.jpg]']
csm069 | N00014-002-12 | Mines |  |  |  | 2019-10-07 | [9 empty] | [0.4988, 0.996, 1.4965, 1.9966, 2.4984, 2.9959, 3.4983, 3.9981, 4.469, 4.9961, 5.4973, 5.999, 6.4986, 6.9977, 7.4964, 7.9969] |  | [3432.45, 3324.573, 3344.187, 3393.222, 3383.415, 3383.415, 3206.889, 3275.538, 3295.152, 3226.503, 3324.573, 3314.766, 3383.415, 3295.152, 3373.608, 3412.836] |  |  | [3206.889, 3255.924, 3187.275, 3265.731, 3353.994, 3275.538, 3216.696, 3255.924, 3304.959, 3236.31, 3304.959, 3452.064, 3422.643, 3314.766, 3324.573, 3295.152, 3452.064, 3363.801, 3206.889] | [7 empty] | Lincoln Electric | [0.5215, 1.0194, 1.5168, 2.0162, 2.4511, 3.0145, 3.5139, 4.013, 4.5143, 5.0137, 5.5135, 6.0125, 6.5132, 7.0136, 7.5123, 8.0123, 8.5136, 9.0136, 9.5135] | [80 empty] | 7.9969 | 0.4988 | 4.2456 | 2.304784 | 3432.45 | 3206.889 | 3335.605875 | 62.78347 | 3452.064 | 3187.275 | 3299.797 | 78.09181 | 9.5135 | 0.5215 | 5.011184 | 2.739941 | [37 empty] | [csm/system/csm068-csm072-as-received.jpg, csm/system/csm068-csm072-transverse.jpg, csm/system/csm068-csm072-top.jpg, csm/system/csm069-top.jpg, csm/system/csm069-transverse.jpg, csm/system/csm069-side.jpg]
csm070 | N00014-002-13 | Mines |  |  | [1.931, 1.742, 2.042] | 2019-10-07 | [9.714, 9.778, 10.181] |  | [4.519, 4.497, 4.715] |  |  | [2.0, 3.0, 2.0] |  |  |  | [0.498, 0.9949, 1.4963, 1.995, 2.4951, 2.9944, 3.4943, 3.9946, 4.4938, 4.9956, 5.4953, 0.4992, 0.9973, 1.4988, 1.9982, 2.4967, 2.9968, 3.4989, 3.9975, 4.497, 4.9976, 5.4988, 5.9968, 6.4987, 6.9962, 0.496, 0.9923, 1.4921, 1.9927, 2.4921, 2.9921, 3.4928, 3.9919, 4.4929, 4.9934, 5.4924] |  | [3422.643, 3481.485, 3530.52, 3491.292, 3304.959, 3344.187, 3471.678, 3510.906, 3373.608, 3353.994, 3461.871, 3324.573, 3344.187, 3246.117, 3373.608, 2755.767, 3422.643, 3481.485, 3285.345, 3520.713, 3353.994, 3540.327, 3295.152, 3393.222, 3236.31, 3403.029, 3353.994, 3422.643, 3461.871, 3422.643, 3295.152, 3373.608, 3383.415, 3383.415, 3422.643, 3412.836] | [1.354, 1.198, 1.427] |  | [3452.064, 3471.678, 3403.029, 3373.608, 3442.257, 3373.608, 3432.45, 3412.836, 3403.029, 3403.029, 3589.362, 3128.433, 3265.731, 3246.117, 3000.942, 3432.45, 3334.38, 3295.152, 3520.713, 3422.643, 3510.906, 3422.643, 3344.187, 3177.468, 3422.643, 3216.696, 3255.924, 3295.152, 3236.31, 3295.152, 3265.731, 3353.994, 3275.538, 3148.047, 3285.345, 3079.398, 3304.959, 3030.363, 3226.503, 3128.433, 3089.205, 3108.819, 3177.468, 3206.889, 3255.924, 3422.643, 3275.538, 3236.31, 3206.889, 3324.573, 3295.152, 3265.731, 3442.257, 3403.029, 3422.643, 3422.643, 3403.029, 3403.029, 3363.801, 3363.801, 3334.38, 3491.292, 3177.468, 3069.591, 3618.783, 3373.608, 3373.608, 3471.678, 3295.152, 3403.029, 3373.608, 3422.643, 3246.117, 3344.187, 3373.608, 3226.503, 3393.222, 3471.678, 3236.31] | [7 empty] | Lincoln Electric | [0.5214, 1.0308, 1.5212, 2.0205, 2.5202, 3.0203, 3.5192, 4.0179, 4.5175, 5.0184, 5.5173, 6.0167, 6.5179, 0.5211, 1.0194, 1.5171, 2.0182, 2.5163, 3.0149, 3.5153, 4.0144, 4.5122, 5.0136, 5.5134, 6.0119, 6.5121, 7.0117, 7.5109, 8.0121, 8.5104, 9.0113, 9.5129, 0.5393, 1.0349, 1.5322, 2.0275, 2.5262, 3.0227, 3.5215, 4.0206, 4.5197, 5.0201, 5.5193, 6.0175, 6.5157, 7.0158, 7.5153, 8.0145, 8.5112, 9.0109, 9.5119, 0.5144, 1.0126, 1.5107, 2.01, 2.5101, 3.0091, 3.5092, 4.0098, 4.5097, 5.0097, 5.5095, 6.0097, 6.5103, 7.0097, 0.5164, 1.0152, 1.5139, 2.0148, 2.5127, 3.0123, 3.5128, 4.0128, 4.5108, 5.011, 5.5111, 6.01, 6.5102, 7.0111] | [30.201627, 35.196364, 32.574744] | [2.29, 2.101, 2.428] |  |  |  |  | ['pre-build witness coupon marked "c1"', 'wall', 'post-build witness coupon marked "c2"'] | [73 empty] | 6.9962 | 0.496 | 3.287125 | 1.800363 | 3540.327 | 2755.767 | 3379.32875 | 130.8085 | 3618.783 | 3000.942 | 3322.338 | 125.697 | 9.5129 | 0.5144 | 4.325885 | 2.461041 |  | 2.042 | 1.742 | 1.905 | 0.1238467 | 10.181 | 9.714 | 9.891 | 0.2067188 | 4.715 | 4.497 | 4.577 | 0.0979932 | 3 | 2 | 2.333333 | 0.4714045 | 1.427 | 1.198 | 1.326333 | 0.09551382 | 35.196364 | 30.201627 | 32.65758 | 2.039934 | 2.428 | 2.101 | 2.273 | 0.1340373 | [8 empty] | [csm/system/csm068-csm072-as-received.jpg, csm/system/csm068-csm072-transverse.jpg, csm/system/csm068-csm072-top.jpg, csm/system/csm070-top.jpg, csm/system/csm070-transverse.jpg, csm/system/csm070-side.jpg] | ['[csm/system/csm068-csm072-as-received.jpg, csm/system/csm068-csm072-transverse.jpg, csm/system/csm068-csm072-top.jpg, csm/system/csm070-top.jpg, csm/system/csm070-transverse.jpg, csm/system/csm070-side.jpg]', '[csm/system/csm068-csm072-as-received.jpg, csm/system/csm068-csm072-transverse.jpg, csm/system/csm068-csm072-top.jpg, csm/system/csm070-top.jpg, csm/system/csm070-transverse.jpg, csm/system/csm070-side.jpg]', '[csm/system/csm068-csm072-as-received.jpg, csm/system/csm068-csm072-transverse.jpg, csm/system/csm068-csm072-top.jpg, csm/system/csm070-top.jpg, csm/system/csm070-transverse.jpg, csm/system/csm070-side.jpg]'] |  | ['[csm/metrology/csm070mtg01.jpg]', '[csm/metrology/csm070mtg02.jpg]', '[csm/metrology/csm070mtg03.jpg]']
csm071 | N00014-002-C1 | Mines |  |  |  | 2019-10-07 | [9 empty] | [0.4899, 0.9889, 1.4894, 1.9903, 2.4901, 2.9906, 3.4932, 3.9925] |  | [3618.783, 3510.906, 3540.327, 3589.362, 3589.362, 3520.713, 3589.362, 3589.362] |  |  | [3550.134, 3481.485, 3412.836, 3579.555, 3471.678, 3334.38, 3275.538, 3599.169, 3422.643, 3510.906] | [7 empty] | Lincoln Electric | [0.5323, 1.0277, 1.5252, 2.024, 2.5231, 3.0223, 3.5613, 4.0209, 4.5197, 5.0194] | [6 empty] | ['pre-build witness coupon marked "c1"', 'wall', 'post-build witness coupon marked "c2"'] | [73 empty] | 3.9925 | 0.4899 | 2.2406125 | 1.14682 | 3618.783 | 3510.906 | 3568.522125 | 36.50968 | 3599.169 | 3275.538 | 3463.8324 | 99.1235 | 5.0194 | 0.5323 | 2.77759 | 1.434753 | [37 empty] | [csm/system/csm068-csm072-as-received.jpg, csm/system/csm068-csm072-transverse.jpg, csm/system/csm068-csm072-top.jpg, csm/system/csm071-top.jpg, csm/system/csm071-transverse.jpg, csm/system/csm071-side.jpg] | ['[csm/system/csm068-csm072-as-received.jpg, csm/system/csm068-csm072-transverse.jpg, csm/system/csm068-csm072-top.jpg, csm/system/csm071-top.jpg, csm/system/csm071-transverse.jpg, csm/system/csm071-side.jpg]', '[csm/system/csm068-csm072-as-received.jpg, csm/system/csm068-csm072-transverse.jpg, csm/system/csm068-csm072-top.jpg, csm/system/csm071-top.jpg, csm/system/csm071-transverse.jpg, csm/system/csm071-side.jpg]', '[csm/system/csm068-csm072-as-received.jpg, csm/system/csm068-csm072-transverse.jpg, csm/system/csm068-csm072-top.jpg, csm/system/csm071-top.jpg, csm/system/csm071-transverse.jpg, csm/system/csm071-side.jpg]']
csm072 | N00014-002-14 | Mines |  |  |  | 2019-10-07 | [5 empty] | [3.0, 3.0] |  |  |  | [0.4984, 0.9958, 1.4954, 1.998, 2.4973, 2.9975, 3.4965, 3.9974, 4.4961, 0.4995, 0.9979, 1.4966, 1.9974, 2.4592, 2.9978, 3.4964, 3.9967, 4.4964] |  | [3520.713, 3510.906, 3648.204, 3608.976, 3559.941, 3638.397, 3559.941, 3638.397, 3667.818, 3559.941, 3599.169, 3501.099, 3442.257, 3373.608, 3461.871, 3432.45, 3589.362, 3461.871] |  |  | [3510.906, 3579.555, 3559.941, 3540.327, 3501.099, 3432.45, 3422.643, 3304.959, 3138.24, 3324.573, 3579.555, 3471.678, 3422.643, 3599.169, 3461.871, 3461.871, 3510.906, 3491.292, 3265.731, 3687.432] | [7 empty] | Lincoln Electric | [0.5153, 1.0143, 1.5136, 2.0136, 2.5141, 3.0147, 3.5121, 4.012, 4.5134, 5.0124, 0.5509, 1.0491, 1.5292, 2.026, 2.524, 3.0214, 3.5197, 4.0168, 4.5156, 5.0149] | [6 empty] | ['pre-build witness coupon marked "c1"', 'wall', 'post-build witness coupon marked "c2"'] | [73 empty] | 4.4964 | 0.4984 | 2.495017 | 1.290622 | 3667.818 | 3373.608 | 3543.051 | 82.62268 | 3687.432 | 3138.24 | 3463.34205 | 124.7177 | 5.0149 | 0.5153 | 2.770155 | 1.430197 | [13 empty] | 3 | 3 | 3 | 0 | [20 empty] | [csm/system/csm068-csm072-as-received.jpg, csm/system/csm068-csm072-transverse.jpg, csm/system/csm068-csm072-top.jpg, csm/system/csm072-top.jpg, csm/system/csm072-transverse.jpg, csm/system/csm072-side.jpg] | ['[csm/system/csm068-csm072-as-received.jpg, csm/system/csm068-csm072-transverse.jpg, csm/system/csm068-csm072-top.jpg, csm/system/csm072-top.jpg, csm/system/csm072-transverse.jpg, csm/system/csm072-side.jpg]', '[csm/system/csm068-csm072-as-received.jpg, csm/system/csm068-csm072-transverse.jpg, csm/system/csm068-csm072-top.jpg, csm/system/csm072-top.jpg, csm/system/csm072-transverse.jpg, csm/system/csm072-side.jpg]', '[csm/system/csm068-csm072-as-received.jpg, csm/system/csm068-csm072-transverse.jpg, csm/system/csm068-csm072-top.jpg, csm/system/csm072-top.jpg, csm/system/csm072-transverse.jpg, csm/system/csm072-side.jpg]'] |  | ['[csm/metrology/csm072mtg01.jpg]', '[csm/metrology/csm072mtg02.jpg]', '[csm/metrology/csm072mtg03.jpg]']
csm074 | N00014-002-18 | Mines |  |  | [1.1145, 1.3475] | 2019-10-07 | [6.404, 6.427] |  | [2.325, 7.426] |  |  | [3.0, 4.0, 3.0] |  |  |  | [0.5071, 1.0059, 1.5065, 1.9721, 2.5075, 3.0064, 0.5027, 1, 1.4981, 1.9971, 2.6102, 2.9982, 3.497, 3.9974, 0.5087, 1.006, 1.5063, 1.9271, 2.5071, 3.0064, 3.5059] |  | [3501.099, 3589.362, 3442.257, 3589.362, 3520.713, 3501.099, 3265.731, 3187.275, 3049.977, 3255.924, 3353.994, 3216.696, 3030.363, 3295.152, 3471.678, 3540.327, 3510.906, 3569.748, 3530.52, 3618.783, 3510.906] | [0.8145, 1.0145] |  | [3530.52, 3569.748, 3481.485, 3491.292, 3373.608, 3432.45, 3108.819, 3108.819, 3304.959, 3334.38, 3079.398, 3265.731, 3246.117, 3265.731, 3148.047, 3246.117, 3324.573, 3099.012, 3197.082, 3255.924, 3138.24, 3108.819, 3246.117, 3265.731, 3246.117, 3216.696, 3422.643, 3344.187, 3353.994, 3344.187, 3334.38, 3353.994, 3353.994, 3049.977, 3304.959, 3403.029, 3128.433, 3304.959, 3452.064, 3579.555, 3461.871, 3471.678, 3353.994, 3157.854, 3010.749, 3344.187, 2961.714] | [7 empty] | Lincoln Electric | ['[0.5194,1.0188,1.5182,2.0158,2.5144,3.014,3.5137,4.0138,4.5127', 0.5304, 1.0261, 1.5245, 2.0227, 2.5212, 3.0196, 3.5178, 4.015, 4.5134, 5.0138, 5.5123, 0.53, 1.0238, 1.5221, 2.0198, 2.5182, 3.0146, 3.5151, 4.0141, 4.5133, 5.0121, 5.511, 6.0107, 6.5102, 7.0091, 7.5097, 8.0094, 8.5075, 9.0077, 9.5082, 10.0068, 0.5194, 1.0188, 1.5182, 2.0158, 2.5144, 3.014, 3.5137, 4.0138, 4.5127] | [10.470049, 37.25648] | [1.322, 1.588] |  |  |  |  | ['pre-build witness coupon marked "c1"', 'wall', 'post-build witness coupon marked "c2"'] | [73 empty] | 3.9974 | 0.5027 | 2.027319 | 1.042159 | 3618.783 | 3030.363 | 3407.232 | 174.6368 | 3579.555 | 2961.714 | 3288.892 | 146.4906 | [5 empty] | 1.3475 | 1.1145 | 1.231 | 0.1165 | 6.427 | 6.404 | 6.4155 | 0.0115 | 7.426 | 2.325 | 4.8755 | 2.5505 | 4 | 3 | 3.333333 | 0.4714045 | 1.0145 | 0.8145 | 0.9145 | 0.1 | 37.25648 | 10.470049 | 23.8632645 | 13.3932155 | 1.588 | 1.322 | 1.455 | 0.133 | [8 empty] | [csm/system/csm073-csm075-as-received.jpg, csm/system/csm073-csm075-transverse.jpg, csm/system/csm073-csm075-top.jpg, csm/system/csm074-top.jpg, csm/system/csm074-transverse.jpg, csm/system/csm074-side.jpg] | ['[csm/system/csm073-csm075-as-received.jpg, csm/system/csm073-csm075-transverse.jpg, csm/system/csm073-csm075-top.jpg, csm/system/csm074-top.jpg, csm/system/csm074-transverse.jpg, csm/system/csm074-side.jpg] ', '[csm/system/csm073-csm075-as-received.jpg, csm/system/csm073-csm075-transverse.jpg, csm/system/csm073-csm075-top.jpg, csm/system/csm074-top.jpg, csm/system/csm074-transverse.jpg, csm/system/csm074-side.jpg] ', '[csm/system/csm073-csm075-as-received.jpg, csm/system/csm073-csm075-transverse.jpg, csm/system/csm073-csm075-top.jpg, csm/system/csm074-top.jpg, csm/system/csm074-transverse.jpg, csm/system/csm074-side.jpg] '] |  | ['[csm/metrology/csm074mtg01.jpg]', '[csm/metrology/csm074mtg02.jpg]', '[csm/metrology/csm074mtg03.jpg]']
csm075 | N00014-002-19 | Mines |  |  | [1.0925, 1.077] | 2019-10-07 | [7.049, 7.086] |  | [2.31, 2.263] |  |  | [3.0, 3.0] |  |  |  | [0.5027, 1.0008, 1.4992, 2.1559, 2.5001, 3.0004, 0.4992, 0.9994, 1.4967, 1.994, 2.4963, 2.9977] |  | [3461.871, 3618.783, 3501.099, 3569.748, 3363.801, 3530.52, 3569.748, 3559.941, 3608.976, 3520.713, 3461.871, 3569.748] | [0.8515, 0.781] |  | [3481.485, 3452.064, 3530.52, 3442.257, 3265.731, 3246.117, 3089.205, 3177.468, 3501.099, 3491.292, 3579.555, 3501.099, 3334.38, 3197.082, 3383.415, 3157.854] | [7 empty] | Lincoln Electric | [0.5305, 1.0293, 1.5274, 2.0237, 2.5202, 3.0184, 3.515, 4.0154, 0.5074, 1.0067, 1.5099, 2.0071, 2.51, 3.0109, 3.5101, 4.0099] | [10.936938, 10.493566] | [1.281, 1.241] |  |  |  |  | ['single pass marked "1"', 'single pass marked "2"'] | [73 empty] | 3.0004 | 0.4992 | 1.761867 | 0.8580254 | 3618.783 | 3363.801 | 3528.06825 | 69.24476 | 3579.555 | 3089.205 | 3364.414 | 150.2372 | 4.0154 | 0.5074 | 2.26574375 | 1.143388 |  | 1.0925 | 1.077 | 1.08475 | 0.00775 | 7.086 | 7.049 | 7.0675 | 0.0185 | 2.31 | 2.263 | 2.2865 | 0.0235 | 3 | 3 | 3 | 0 | 0.8515 | 0.781 | 0.81625 | 0.03525 | 10.936938 | 10.493566 | 10.715252 | 0.221686 | 1.281 | 1.241 | 1.261 | 0.02 | [8 empty] | [csm/system/csm073-csm075-as-received.jpg, csm/system/csm073-csm075-transverse.jpg, csm/system/csm073-csm075-top.jpg, csm/system/csm075-top.jpg, csm/system/csm075-transverse.jpg, csm/system/csm075-side.jpg] | ['[csm/system/csm073-csm075-as-received.jpg, csm/system/csm073-csm075-transverse.jpg, csm/system/csm073-csm075-top.jpg, csm/system/csm075-top.jpg, csm/system/csm075-transverse.jpg, csm/system/csm075-side.jpg] ', '[csm/system/csm073-csm075-as-received.jpg, csm/system/csm073-csm075-transverse.jpg, csm/system/csm073-csm075-top.jpg, csm/system/csm075-top.jpg, csm/system/csm075-transverse.jpg, csm/system/csm075-side.jpg] '] |  | ['[csm/metrology/csm075mtg01.jpg]', '[csm/metrology/csm075mtg02.jpg]'] | ['[csm/metallography/csm075opm01_30x.tif, csm/metallography/csm075opm01_30x_measured.tif]', '[csm/metallography/csm075opm02_30x.tif, csm/metallography/csm075opm02_30x_measured.tif]']
csm076 | N00014-002-21 | Mines |  |  |  | 2019-10-07 | [5 empty] | [4.0, 3.0, 4.0] |  |  |  | [0.4913, 0.9894, 1.4897, 1.9901, 2.4901, 2.9886, 3.4904, 3.9901, 4.4513, 4.9893, 5.4904, 5.9905, 6.4903, 6.9896, 7.4921, 7.9913, 0.497, 0.9947, 1.4966, 1.995, 2.4944, 2.9956, 3.497, 3.9954, 4.4945, 4.9955, 5.4964, 5.9954, 6.492, 6.9939, 7.4939, 7.9931, 8.4918, 8.9929, 9.4942, 0.4937, 0.9883, 1.4892, 1.9916, 2.4905, 2.9898, 3.4903, 3.9912, 4.4907, 4.9895, 5.4896, 5.9912, 6.4908, 6.9887, 7.4896] |  | [3353.994, 3383.415, 3344.187, 3442.257, 3452.064, 3471.678, 3412.836, 3373.608, 3442.257, 3491.292, 3324.573, 3471.678, 3255.924, 3295.152, 3314.766, 3344.187, 3049.977, 3236.31, 3422.643, 3344.187, 3295.152, 3314.766, 3304.959, 3393.222, 3422.643, 3481.485, 3304.959, 3304.959, 3246.117, 3334.38, 3373.608, 3363.801, 3236.31, 3344.187, 3157.854, 3334.38, 3353.994, 3304.959, 3373.608, 3206.889, 3412.836, 3285.345, 3079.398, 3452.064, 3353.994, 3148.047, 3197.082, 3236.31, 3157.854, 3412.836] |  |  | [3285.345, 3422.643, 3422.643, 3324.573, 3334.38, 3344.187, 3393.222, 3403.029, 3265.731, 3314.766, 3304.959, 3255.924, 3187.275, 3197.082, 3246.117, 3059.784, 3079.398, 3344.187, 3255.924, 3187.275, 3373.608, 3324.573, 3353.994, 3461.871, 3275.538, 3197.082, 3216.696, 3461.871, 3550.134, 3422.643, 3324.573, 3559.941, 3206.889, 3285.345, 3206.889, 3099.012, 3275.538, 3334.38, 3334.38, 3314.766, 3344.187, 3216.696, 3236.31, 3187.275, 3246.117, 3344.187, 3059.784, 3049.977, 3049.977, 3000.942, 3187.275, 3206.889, 3236.31, 3236.31, 3157.854, 3265.731, 3236.31, 3344.187, 3373.608, 3167.661, 3265.731, 3187.275, 3049.977, 3118.626, 3187.275, 3187.275, 3010.749, 3216.696, 3167.661, 3285.345, 3383.415, 3177.468, 3314.766, 3393.222, 3324.573, 3295.152, 3422.643, 3255.924, 3393.222, 3422.643, 3344.187, 3412.836, 3373.608, 3314.766, 3530.52, 3255.924, 3363.801, 3314.766, 3167.661, 3246.117, 3187.275, 3157.854, 3295.152, 3285.345, 3334.38, 3285.345, 3324.573, 3295.152, 3403.029, 3324.573, 3314.766, 3304.959, 3344.187, 3255.924, 3167.661, 3138.24, 3216.696] | [7 empty] | Lincoln Electric | [0.5309, 1.0287, 1.528, 2.0268, 2.5249, 3.0243, 3.5238, 4.0223, 4.5225, 5.0209, 5.5202, 6.0199, 6.5196, 7.0189, 0.5329, 1.0326, 1.5309, 2.0263, 2.5241, 3.0218, 3.5213, 4.0204, 4.519, 5.018, 5.5166, 6.0192, 6.5183, 7.0166, 7.5165, 8.0144, 8.5139, 9.0137, 9.5129, 10.0145, 10.5153, 11.0163, 11.5149, 12.0142, 12.5133, 13.0137, 13.5452, 14.0131, 14.5127, 15.0137, 0.5378, 1.0296, 1.5275, 2.0261, 2.5238, 3.0238, 3.521, 4.0218, 4.521, 5.0199, 5.5198, 6.0188, 6.5195, 7.0176, 7.5175, 8.0183, 8.5171, 9.018, 9.5169, 10.017, 10.5173, 11.0158, 0.4894, 1.0001, 1.5065, 2.0096, 2.5098, 3.0113, 3.5096, 4.011, 4.5118, 5.0103, 5.5094, 6.0112, 6.5105, 7.0105, 7.5109, 8.0122, 8.511, 9.0089, 9.5109, 10.0111, 10.5103, 11.0094, 11.5109, 0.5275, 1.0251, 1.5239, 2.0234, 2.5222, 3.0207, 3.5199, 4.0181, 4.5177, 5.0188, 5.5182, 6.0165, 6.517, 7.0154, 7.5162, 8.015, 8.5142, 9.014] | [6 empty] | ['pre-build witness coupon marked "c1"', 'wall', 'post-build witness coupon marked "c2"'] | [73 empty] | 9.4942 | 0.4913 | 4.45117 | 2.477506 | 3491.292 | 3049.977 | 3328.29966 | 101.0624 | 3559.941 | 3000.942 | 3274.53 | 111.1473 | 15.0137 | 0.4894 | 5.952564 | 3.62239 | [13 empty] | 4 | 3 | 3.666667 | 0.4714045 | [20 empty] | [csm/system/csm076-csm079-as-received.jpg, csm/system/csm076-csm079-transverse.jpg, csm/system/csm076-csm079-top.jpg, csm/system/csm076-top.jpg, csm/system/csm076-transverse.jpg, csm/system/csm076-side.jpg] | ['[csm/system/csm076-csm079-as-received.jpg, csm/system/csm076-csm079-transverse.jpg, csm/system/csm076-csm079-top.jpg, csm/system/csm076-top.jpg, csm/system/csm076-transverse.jpg, csm/system/csm076-side.jpg]', '[csm/system/csm076-csm079-as-received.jpg, csm/system/csm076-csm079-transverse.jpg, csm/system/csm076-csm079-top.jpg, csm/system/csm076-top.jpg, csm/system/csm076-transverse.jpg, csm/system/csm076-side.jpg]', '[csm/system/csm076-csm079-as-received.jpg, csm/system/csm076-csm079-transverse.jpg, csm/system/csm076-csm079-top.jpg, csm/system/csm076-top.jpg, csm/system/csm076-transverse.jpg, csm/system/csm076-side.jpg]'] |  | ['[csm/metrology/csm076mtg01.jpg]', '[csm/metrology/csm076mtg02.jpg]', '[csm/metrology/csm076mtg03.jpg]']
csm077 | N00014-002-22 | Mines |  |  |  | 2019-10-07 | [5 empty] | [4.0, 4.0, 3.0] |  |  |  | [0.493, 0.9903, 1.489, 1.9906, 2.492, 2.9905, 3.4901, 3.9927, 4.4932, 4.9931, 5.4917, 5.9919, 0.4974, 0.9946, 1.4937, 1.9936, 2.4951, 2.9956, 3.4949, 3.9936, 4.4945, 4.995, 5.4941, 5.9944, 6.4958, 6.9941, 7.4947, 0.5009, 0.9965, 1.4956, 1.9939, 2.494, 2.9957, 3.4942, 3.9936, 4.4934, 4.9949, 5.4934, 5.9918] |  | [3471.678, 3481.485, 3471.678, 3461.871, 3520.713, 3501.099, 3550.134, 3452.064, 3452.064, 3550.134, 3393.222, 3412.836, 3255.924, 3314.766, 3226.503, 3363.801, 3206.889, 3383.415, 3314.766, 3197.082, 3275.538, 3452.064, 3187.275, 3393.222, 3314.766, 3265.731, 3510.906, 3295.152, 3373.608, 3403.029, 3403.029, 3403.029, 3324.573, 3344.187, 3442.257, 3481.485, 3353.994, 3353.994, 3412.836] |  |  | [3383.415, 3608.976, 3481.485, 3589.362, 3559.941, 3501.099, 3481.485, 3501.099, 3403.029, 3491.292, 3226.503, 3255.924, 3167.661, 3030.363, 3069.591, 3334.38, 3099.012, 3138.24, 3452.064, 3403.029, 3059.784, 3334.38, 3461.871, 3226.503, 3118.626, 3353.994, 3452.064, 3304.959, 3295.152, 3236.31, 3255.924, 3501.099, 3197.082, 3265.731, 3275.538, 3285.345, 3285.345, 3285.345, 3148.047, 3157.854, 3128.433, 3138.24, 3295.152, 3206.889, 3353.994, 3177.468, 3226.503, 3353.994, 3334.38, 3089.205, 3236.31, 3089.205, 3010.749, 3138.24, 3108.819, 3255.924, 3275.538, 3148.047, 3255.924, 3275.538, 3403.029, 3373.608, 3187.275, 3324.573, 3344.187, 3304.959, 3471.678, 3422.643, 3412.836, 3344.187, 3334.38, 3216.696, 3157.854, 3138.24, 3049.977, 3197.082, 3363.801, 3334.38, 3344.187, 3246.117, 3334.38, 3304.959, 3363.801, 3373.608, 3461.871, 3383.415, 3324.573] | [7 empty] | Lincoln Electric | [0.5363, 1.0521, 1.5282, 2.0257, 2.5342, 3.0314, 3.5301, 4.0297, 4.5288, 5.0279, 5.5292, 6.026, 6.5249, 7.0256, 7.5256, 0.537, 1.0279, 1.5269, 2.0248, 2.5246, 3.0225, 3.523, 4.0211, 4.5207, 5.0209, 5.5194, 6.0184, 6.5175, 7.0158, 7.516, 8.0152, 8.5127, 9.0145, 0.5098, 1.0129, 1.5132, 2.0122, 2.5111, 3.0111, 3.514, 4.011, 4.5106, 5.0109, 5.5093, 6.0116, 6.51, 7.0097, 7.5112, 8.0112, 8.5102, 9.0114, 9.5116, 10.01, 10.5094, 11.0092, 11.5104, 12.0077, 12.5073, 13.0081, 13.5068, 0.538, 1.0382, 1.5361, 2.0319, 2.5299, 3.03, 3.5267, 4.025, 4.5236, 5.0238, 5.5232, 6.0217, 6.5206, 7.0202, 7.5209, 0.5153, 1.0109, 1.5111, 2.0109, 2.5084, 3.0095, 3.5095, 4.0098, 4.5091, 5.0088, 5.5097] | [6 empty] | ['pre-build witness coupon marked "c1"', 'wall', 'post-build witness coupon marked "c2"'] | [73 empty] | 7.4947 | 0.493 | 3.532233 | 1.939167 | 3550.134 | 3187.275 | 3383.918 | 96.87962 | 3608.976 | 3010.749 | 3290.756 | 134.6127 | 13.5068 | 0.5098 | 4.989992 | 3.196257 | [13 empty] | 4 | 3 | 3.666667 | 0.4714045 | [20 empty] | [csm/system/csm076-csm079-as-received.jpg, csm/system/csm076-csm079-transverse.jpg, csm/system/csm076-csm079-top.jpg, csm/system/csm077-top.jpg, csm/system/csm077-transverse.jpg, csm/system/csm077-side.jpg] | ['[csm/system/csm076-csm079-as-received.jpg, csm/system/csm076-csm079-transverse.jpg, csm/system/csm076-csm079-top.jpg, csm/system/csm077-top.jpg, csm/system/csm077-transverse.jpg, csm/system/csm077-side.jpg]', '[csm/system/csm076-csm079-as-received.jpg, csm/system/csm076-csm079-transverse.jpg, csm/system/csm076-csm079-top.jpg, csm/system/csm077-top.jpg, csm/system/csm077-transverse.jpg, csm/system/csm077-side.jpg]', '[csm/system/csm076-csm079-as-received.jpg, csm/system/csm076-csm079-transverse.jpg, csm/system/csm076-csm079-top.jpg, csm/system/csm077-top.jpg, csm/system/csm077-transverse.jpg, csm/system/csm077-side.jpg]'] |  | ['[csm/metrology/csm077mtg01.jpg]', '[csm/metrology/csm077mtg02.jpg]', '[csm/metrology/csm077mtg03.jpg]']
csm078 | N00014-002-23 | Mines |  |  | [1.644, 2.052] | 2019-10-07 | [8.951, 9.321] |  | [3.991, 5.256] |  |  | [4.0, 4.0, 4.0] |  |  |  | [0.5006, 0.9981, 1.4981, 1.9986, 2.4967, 2.9032, 3.4976, 3.997, 4.4953, 4.9937, 0.4977, 0.9947, 1.4961, 1.9956, 2.4953, 2.9947, 3.4976, 3.9965, 4.4941, 4.9957, 5.4964, 5.9963, 6.4953, 0.5098, 1.0067, 1.5068, 2.007, 2.5055, 3.0029, 3.5031, 4.0025, 4.4999, 4.9983] |  | [3648.204, 3677.625, 3608.976, 3550.134, 3501.099, 3589.362, 3658.011, 3667.818, 3658.011, 3697.239, 3510.906, 3393.222, 3481.485, 3334.38, 3344.187, 3491.292, 3393.222, 3452.064, 3226.503, 3412.836, 3226.503, 3393.222, 3344.187, 3442.257, 3550.134, 3422.643, 3599.169, 3442.257, 3550.134, 3648.204, 3344.187, 3540.327, 3481.485] | [1.181, 1.388] |  | [3687.432, 3599.169, 3501.099, 3638.397, 3648.204, 3579.555, 3452.064, 3540.327, 3452.064, 3373.608, 3187.275, 3059.784, 3285.345, 3236.31, 3265.731, 3344.187, 3010.749, 3030.363, 3285.345, 3089.205, 3304.959, 3422.643, 3393.222, 3206.889, 3344.187, 3393.222, 3452.064, 3295.152, 3403.029, 3295.152, 3403.029, 3452.064, 3481.485, 3412.836, 3255.924, 3285.345, 3246.117, 3226.503, 3108.819, 3255.924, 3049.977, 3187.275, 3275.538, 3089.205, 3206.889, 3324.573, 3422.643, 3324.573, 3334.38, 3295.152, 3324.573, 3373.608, 3452.064, 3471.678, 3452.064, 3422.643, 3373.608, 3383.415, 3206.889, 3206.889, 3510.906, 3510.906, 3540.327, 3530.52, 3383.415, 3520.713, 3579.555, 3481.485, 3383.415, 3344.187, 3452.064, 3128.433] | [7 empty] | Lincoln Electric | [0.5234, 1.0198, 1.5177, 2.0165, 2.5155, 3.0154, 3.5145, 4.015, 4.5142, 5.014, 5.514, 6.0134, 0.5423, 1.0305, 1.5239, 2.022, 2.5185, 3.0173, 3.5171, 4.0159, 4.5141, 5.0124, 5.5136, 6.0133, 6.5134, 7.0134, 7.5126, 8.012, 8.5105, 0.5319, 1.0265, 1.5264, 2.0244, 2.5239, 3.0223, 3.5215, 4.0206, 4.5192, 5.0175, 5.5175, 6.0148, 6.5156, 7.013, 7.5129, 8.0123, 8.5127, 9.0124, 0.5251, 1.0277, 1.5275, 2.0257, 2.5247, 3.0209, 3.5216, 4.0199, 4.519, 5.0197, 5.5181, 6.0175, 6.5177, 0.505, 1.0073, 1.5084, 2.0089, 2.5085, 3.0105, 3.5108, 4.0108, 4.5104, 5.0117, 5.5117, 6.0108] | [25.072697, 38.386721] | [1.907, 2.447] |  |  |  |  | ['pre-build witness coupon marked "c1"', 'wall', 'post-build witness coupon marked "c2"'] | [73 empty] | 6.4953 | 0.4977 | 3.041436 | 1.660575 | 3697.239 | 3226.503 | 3493.372 | 127.6111 | 3687.432 | 3010.749 | 3353.449 | 152.875 | 9.0124 | 0.505 | 3.982521 | 2.267143 |  | 2.052 | 1.644 | 1.848 | 0.204 | 9.321 | 8.951 | 9.136 | 0.185 | 5.256 | 3.991 | 4.6235 | 0.6325 | 4 | 4 | 4 | 0 | 1.388 | 1.181 | 1.2845 | 0.1035 | 38.386721 | 25.072697 | 31.729709 | 6.657012 | 2.447 | 1.907 | 2.177 | 0.27 | [8 empty] | [csm/system/csm076-csm079-as-received.jpg, csm/system/csm076-csm079-transverse.jpg, csm/system/csm076-csm079-top.jpg, csm/system/csm078-top.jpg, csm/system/csm078-transverse.jpg, csm/system/csm078-side.jpg] | ['[csm/system/csm076-csm079-as-received.jpg, csm/system/csm076-csm079-transverse.jpg, csm/system/csm076-csm079-top.jpg, csm/system/csm078-top.jpg, csm/system/csm078-transverse.jpg, csm/system/csm078-side.jpg]', '[csm/system/csm076-csm079-as-received.jpg, csm/system/csm076-csm079-transverse.jpg, csm/system/csm076-csm079-top.jpg, csm/system/csm078-top.jpg, csm/system/csm078-transverse.jpg, csm/system/csm078-side.jpg]', '[csm/system/csm076-csm079-as-received.jpg, csm/system/csm076-csm079-transverse.jpg, csm/system/csm076-csm079-top.jpg, csm/system/csm078-top.jpg, csm/system/csm078-transverse.jpg, csm/system/csm078-side.jpg]'] |  | ['[csm/metrology/csm078mtg01.jpg]', '[csm/metrology/csm078mtg02.jpg]', '[csm/metrology/csm078mtg03.jpg]']
csm079 | N00014-002-24 | Mines |  |  |  | 2019-10-07 | [5 empty] | [3.0, 2.0, 4.0] |  |  |  | [0.4945, 0.9973, 1.4978, 1.9998, 2.5013, 2.9995, 3.4989, 4.0012, 0.4986, 0.9951, 1.494, 1.9946, 2.4932, 2.9936, 3.4931, 3.9922, 4.4938, 4.9932, 5.4918, 0.4959, 0.9934, 1.4918, 1.9912, 2.4935, 2.9933, 3.4918, 3.9915] |  | [3618.783, 3628.59, 3687.432, 3677.625, 3579.555, 3628.59, 3569.748, 3687.432, 3530.52, 3530.52, 3383.415, 3481.485, 3501.099, 3432.45, 3491.292, 3461.871, 3520.713, 3432.45, 3471.678, 3569.748, 3599.169, 3491.292, 3589.362, 3491.292, 3501.099, 3599.169, 3579.555] |  |  | [3618.783, 3608.976, 3648.204, 3648.204, 3667.818, 3599.169, 3559.941, 3236.31, 3049.977, 3079.398, 3079.398, 3226.503, 3255.924, 3422.643, 3304.959, 3501.099, 3383.415, 3422.643, 3452.064, 3403.029, 3432.45, 3363.801, 3491.292, 3412.836, 3530.52, 3559.941, 3226.503, 3491.292, 3403.029, 3520.713, 3393.222, 3324.573, 3579.555, 3579.555, 3569.748, 3491.292, 3334.38, 3275.538, 3658.011, 3569.748, 3461.871, 3491.292, 3520.713, 3442.257, 3461.871, 3295.152, 3069.591] | [7 empty] | Lincoln Electric | [0.5202, 1.0169, 1.5162, 2.0147, 2.514, 3.0144, 3.5139, 4.0133, 4.5122, 5.0131, 5.5131, 0.5306, 1.0183, 1.5175, 2.0192, 2.5175, 3.0172, 3.5161, 4.0163, 4.5155, 5.0146, 5.5143, 6.0151, 6.5149, 7.0139, 7.5138, 8.0136, 0.5137, 1.013, 1.512, 2.0119, 2.5126, 3.0124, 3.5112, 4.0115, 4.5119, 5.011, 5.5121, 0.5155, 1.0171, 1.5172, 2.018, 2.518, 3.0175, 3.5163, 4.0168, 4.517] | [6 empty] | ['pre-build witness coupon marked "c1"', 'wall', 'post-build witness coupon marked "c2"'] | [73 empty] | 5.4918 | 0.4945 | 2.550589 | 1.389329 | 3687.432 | 3383.415 | 3545.775 | 79.41869 | 3667.818 | 3049.977 | 3428.068 | 161.4602 | 8.0136 | 0.5137 | 3.345045 | 1.939993 | [13 empty] | 4 | 2 | 3 | 0.8164966 | [20 empty] | [csm/system/csm076-csm079-as-received.jpg, csm/system/csm076-csm079-transverse.jpg, csm/system/csm076-csm079-top.jpg, csm/system/csm079-top.jpg, csm/system/csm070-transverse.jpg, csm/system/csm079-side.jpg] | ['[csm/system/csm076-csm079-as-received.jpg, csm/system/csm076-csm079-transverse.jpg, csm/system/csm076-csm079-top.jpg, csm/system/csm079-top.jpg, csm/system/csm070-transverse.jpg, csm/system/csm079-side.jpg]', '[csm/system/csm076-csm079-as-received.jpg, csm/system/csm076-csm079-transverse.jpg, csm/system/csm076-csm079-top.jpg, csm/system/csm079-top.jpg, csm/system/csm079-transverse.jpg, csm/system/csm079-side.jpg]', '[csm/system/csm076-csm079-as-received.jpg, csm/system/csm076-csm079-transverse.jpg, csm/system/csm076-csm079-top.jpg, csm/system/csm079-top.jpg, csm/system/csm079-transverse.jpg, csm/system/csm079-side.jpg]'] |  | ['[csm/metrology/csm079mtg01.jpg]', '[csm/metrology/csm079mtg02.jpg]', '[csm/metrology/csm079mtg03.jpg]']
csm080 | N00014-002-25 | Mines |  |  |  | 2019-10-07 | [5 empty] | [3.0, 3.0, 2.0] |  |  |  | [0.4927, 0.9889, 1.4887, 1.9915, 2.4904, 2.9899, 3.4892, 3.9927, 4.4928, 4.99, 0.4996, 0.9985, 1.4977, 1.9992, 2.498, 2.9983, 3.498, 4.0007, 4.4975, 4.9967] |  | [3452.064, 3452.064, 3540.327, 3412.836, 3412.836, 3373.608, 3501.099, 3481.485, 3442.257, 3295.152, 3344.187, 3324.573, 3491.292, 3520.713, 3452.064, 3481.485, 3275.538, 3501.099, 3452.064, 3403.029] |  |  | [3412.836, 3491.292, 3491.292, 3432.45, 3461.871, 3461.871, 3393.222, 3403.029, 3393.222, 3471.678, 3608.976, 3275.538, 3403.029, 3148.047, 3373.608, 3206.889, 3197.082, 3059.784, 3295.152, 3353.994, 3255.924, 3206.889, 3412.836, 3412.836, 3363.801, 3393.222, 3756.081, 3118.626, 3295.152, 3206.889, 3265.731, 3206.889, 3255.924, 3363.801, 3324.573, 3481.485, 3314.766, 3236.31, 3079.398, 3187.275, 3383.415, 3452.064, 3461.871, 3403.029, 3461.871, 3373.608, 3520.713, 3344.187, 3344.187, 3452.064, 3255.924, 3197.082, 3353.994, 3491.292, 3589.362] | [7 empty] | Lincoln Electric | [0.5181, 1.0157, 1.5158, 2.0152, 2.5143, 3.014, 3.5141, 4.0145, 4.5129, 5.0123, 5.5139, 6.0126, 6.5138, 0.5216, 1.0194, 1.5161, 2.0153, 2.517, 3.0166, 3.5156, 4.0132, 4.5139, 5.0131, 5.5119, 6.0135, 6.5119, 7.0094, 7.513, 8.012, 8.5128, 9.0125, 9.5102, 10.0108, 10.5125, 11.0105, 11.5114, 12.0116, 12.5123, 13.0132, 13.5108, 14.0109, 0.5597, 1.0527, 1.5503, 2.0496, 2.5472, 3.0455, 3.544, 4.0433, 4.5319, 5.0261, 5.5209, 6.0172, 6.5159, 7.0138] | [6 empty] | ['pre-build witness coupon marked "c1"', 'wall', 'post-build witness coupon marked "c2"'] | [73 empty] | 4.9967 | 0.4927 | 2.74455 | 1.436096 | 3540.327 | 3275.538 | 3430.4886 | 73.03417 | 3756.081 | 3059.784 | 3355.599 | 133.6157 | 14.0109 | 0.5181 | 5.492333 | 3.660983 | [13 empty] | 3 | 2 | 2.666667 | 0.4714045 | [20 empty] | [csm/system/csm080-csm083-as-received.jpg, csm/system/csm080-csm083-transverse.jpg, csm/system/csm080-csm083-top.jpg, csm/system/csm080-top.jpg, csm/system/csm080-transverse.jpg, csm/system/csm080-side.jpg] | ['[csm/system/csm080-csm083-as-received.jpg, csm/system/csm080-csm083-transverse.jpg, csm/system/csm080-csm083-top.jpg, csm/system/csm080-top.jpg, csm/system/csm080-transverse.jpg, csm/system/csm080-side.jpg]', '[csm/system/csm080-csm083-as-received.jpg, csm/system/csm080-csm083-transverse.jpg, csm/system/csm080-csm083-top.jpg, csm/system/csm080-top.jpg, csm/system/csm080-transverse.jpg, csm/system/csm080-side.jpg]', '[csm/system/csm080-csm083-as-received.jpg, csm/system/csm080-csm083-transverse.jpg, csm/system/csm080-csm083-top.jpg, csm/system/csm080-top.jpg, csm/system/csm080-transverse.jpg, csm/system/csm080-side.jpg]'] |  | ['[csm/metrology/csm080mtg01.jpg]', '[csm/metrology/csm080mtg02.jpg]', '[csm/metrology/csm080mtg03.jpg]']
csm081 | N00014-002-26 | Mines |  |  | [1.629, 1.668] | 2019-10-07 | [8.411, 8.686] |  | [5.309, 5.294] |  |  | [4.0, 3.0, 3.0] |  |  |  | [0.4997, 0.9984, 1.4975, 1.9972, 2.4978, 3.0003, 3.4977, 3.9986, 4.498, 4.9995, 5.4984, 0.4959, 0.9944, 1.4933, 1.9944, 2.4947, 2.9958, 3.4978, 3.9946, 4.4965, 4.9945, 5.4952, 5.9943, 6.4948, 0.4341, 0.9339, 1.433, 1.933, 2.4334, 2.9337, 3.4329, 3.9329, 4.4344, 4.9351, 5.4332] |  | [3432.45, 3432.45, 3422.643, 3344.187, 3344.187, 3373.608, 3324.573, 3432.45, 3383.415, 3452.064, 3452.064, 2402.715, 3403.029, 3049.977, 3138.24, 3314.766, 3226.503, 3216.696, 3314.766, 3422.643, 3226.503, 3049.977, 3216.696, 3187.275, 3422.643, 3236.31, 3334.38, 3324.573, 3246.117, 3353.994, 3353.994, 3324.573, 3265.731, 3255.924, 3393.222] | [1.1995, 1.128] |  | [3373.608, 3344.187, 3314.766, 3403.029, 3363.801, 3295.152, 3363.801, 3501.099, 3442.257, 3363.801, 3412.836, 3648.204, 3236.31, 3197.082, 3236.31, 3285.345, 3304.959, 3334.38, 3314.766, 3324.573, 3373.608, 3344.187, 3275.538, 3373.608, 3295.152, 3363.801, 3589.362, 3255.924, 3265.731, 3275.538, 3344.187, 3206.889, 3206.889, 3314.766, 3295.152, 3275.538, 3373.608, 3344.187, 3216.696, 3226.503, 3285.345, 3373.608, 3324.573, 3324.573, 3383.415, 3373.608, 3334.38, 3412.836, 3324.573, 3501.099, 3559.941, 3452.064, 3491.292, 3275.538, 3304.959, 3236.31, 3334.38, 3236.31, 3344.187, 3432.45, 3393.222, 3363.801, 3353.994, 3334.38, 3491.292, 3138.24, 3089.205, 3226.503] | [7 empty] | Lincoln Electric | [0.5289, 1.0249, 1.5238, 2.0217, 2.52, 3.0208, 3.5204, 4.0188, 4.5179, 5.018, 5.5178, 6.0167, 6.5176, 7.016, 7.5167, 0.5184, 1.0162, 1.5159, 2.0129, 2.5143, 3.0128, 3.5124, 4.0134, 4.5112, 5.0123, 5.5113, 6.5102, 7.5126, 8.0123, 8.5123, 9.012, 9.5118, 0.539, 1.0321, 1.5283, 2.0269, 2.5255, 3.0235, 3.523, 4.0242, 4.522, 5.0207, 5.5207, 6.0186, 6.5193, 7.0181, 7.5155, 8.0146, 8.5148, 9.0144, 9.5127, 10.0127, 10.5115, 0.513, 1.0066, 1.5019, 1.9981, 2.4957, 2.9921, 3.4891, 3.9882, 4.4854, 4.9852, 5.4832, 5.9821, 6.4806, 6.9788, 7.4776] | [32.231164, 32.410749] | [2.01, 2.002] |  |  |  |  | ['pre-build witness coupon marked "c1"', 'wall', 'post-build witness coupon marked "c2"'] | [73 empty] | 6.4948 | 0.4341 | 3.16254 | 1.713972 | 3452.064 | 2402.715 | 3287.8668 | 184.1948 | 3648.204 | 3089.205 | 3337.841 | 98.05218 | 10.5115 | 0.513 | 4.681147 | 2.702384 |  | 1.668 | 1.629 | 1.6485 | 0.0195 | 8.686 | 8.411 | 8.5485 | 0.1375 | 5.309 | 5.294 | 5.3015 | 0.0075 | 4 | 3 | 3.333333 | 0.4714045 | 1.1995 | 1.128 | 1.16375 | 0.03575 | 32.410749 | 32.231164 | 32.3209565 | 0.0897925 | 2.01 | 2.002 | 2.006 | 0.004 | [8 empty] | [csm/system/csm080-csm083-as-received.jpg, csm/system/csm080-csm083-transverse.jpg, csm/system/csm080-csm083-top.jpg, csm/system/csm081-top.jpg, csm/system/csm081-transverse.jpg, csm/system/csm081-side.jpg] | ['[csm/system/csm080-csm083-as-received.jpg, csm/system/csm080-csm083-transverse.jpg, csm/system/csm080-csm083-top.jpg, csm/system/csm081-top.jpg, csm/system/csm081-transverse.jpg, csm/system/csm081-side.jpg]', '[csm/system/csm080-csm083-as-received.jpg, csm/system/csm080-csm083-transverse.jpg, csm/system/csm080-csm083-top.jpg, csm/system/csm081-top.jpg, csm/system/csm081-transverse.jpg, csm/system/csm081-side.jpg]', '[csm/system/csm080-csm083-as-received.jpg, csm/system/csm080-csm083-transverse.jpg, csm/system/csm080-csm083-top.jpg, csm/system/csm081-top.jpg, csm/system/csm081-transverse.jpg, csm/system/csm081-side.jpg]'] |  | ['[csm/metrology/csm081mtg01.jpg]', '[csm/metrology/csm081mtg02.jpg]', '[csm/metrology/csm081mtg03.jpg]'] | ['[csm/metallography/csm081opm01_30x.tif, csm/metallography/csm081opm01_30x_measured.tif]', '[csm/metallography/csm081opm04_30x.tif, csm/metallography/csm081opm04_30x_measured.tif]']
csm082 | N00014-002-27 | Mines |  |  |  | 2019-10-07 | [5 empty] | [4.0, 4.0, 4.0] |  |  |  | [0.5298, 1.024, 1.5269, 2.0264, 2.5681, 3.0246, 3.5263, 4.0258, 0.4991, 0.9966, 1.496, 1.9942, 2.4948, 2.9968, 3.4951, 3.9947, 4.4946, 4.9954, 0.4996, 0.9956, 1.4956, 1.9967, 2.5754, 2.9943, 3.4945, 3.9959] |  | [3432.45, 3510.906, 3491.292, 3481.485, 3471.678, 3559.941, 3501.099, 3599.169, 3373.608, 3383.415, 3363.801, 3403.029, 3393.222, 3344.187, 3432.45, 3481.485, 3530.52, 3334.38, 3471.678, 3393.222, 3373.608, 3393.222, 3403.029, 3403.029, 3501.099, 3432.45] |  |  | [3422.643, 3530.52, 3334.38, 3501.099, 3599.169, 3697.239, 3491.292, 3393.222, 3707.046, 3452.064, 3363.801, 2902.872, 3216.696, 3167.661, 3177.468, 2951.907, 3324.573, 2912.679, 3216.696, 3285.345, 3118.626, 2932.293, 3079.398, 2971.521, 3157.854, 3069.591, 3216.696, 3344.187, 3226.503, 3481.485, 3363.801, 3314.766, 3118.626, 3216.696, 3216.696, 3059.784, 3099.012, 3255.924, 3255.924, 3099.012, 3138.24, 3148.047, 3177.468, 3236.31, 3324.573, 3324.573, 3314.766, 3226.503, 3049.977, 3432.45, 3393.222, 3265.731, 3275.538, 3432.45, 3481.485, 3461.871, 3236.31, 3412.836, 3403.029, 3393.222, 3373.608, 3403.029, 3481.485, 3197.082, 3707.046, 3373.608, 3471.678, 3432.45, 3403.029, 3510.906, 3491.292, 3432.45, 3295.152, 3099.012, 3010.749] | [7 empty] | Lincoln Electric | [0.5051, 0.9591, 1.5017, 2.0034, 2.5044, 3.0047, 3.504, 4.0047, 4.505, 5.0049, 5.5089, 0.5481, 1.0461, 1.5421, 2.0383, 2.5371, 3.0359, 3.5352, 4.0336, 4.5321, 5.0304, 5.5309, 6.0291, 6.5217, 7.0185, 7.515, 8.0142, 8.5126, 9.0128, 9.5119, 0.5103, 1.0087, 1.5105, 2.0095, 2.5098, 3.0076, 3.5082, 4.011, 4.5094, 5.0098, 5.5094, 6.0088, 6.5097, 7.008, 7.5097, 8.0104, 8.5081, 9.0089, 9.5077, 0.5214, 1.0174, 1.515, 2.0168, 2.5167, 3.0158, 3.5154, 4.0159, 4.5159, 5.0164, 5.5153, 6.0164, 6.517, 7.0156, 7.5152, 8.0151, 0.5137, 1.0117, 1.5114, 2.011, 2.5133, 3.0111, 3.5123, 4.0117, 4.5112, 5.0128] | [6 empty] | ['pre-build witness coupon marked "c1"', 'wall', 'post-build witness coupon marked "c2"'] | [73 empty] | 4.9954 | 0.4991 | 2.452185 | 1.286636 | 3599.169 | 3334.38 | 3440.748 | 67.21647 | 3707.046 | 2902.872 | 3294.10592 | 182.4599 | 9.5119 | 0.5051 | 4.261447 | 2.526809 | [13 empty] | 4 | 4 | 4 | 0 | [20 empty] | [csm/system/csm080-csm083-as-received.jpg, csm/system/csm080-csm083-transverse.jpg, csm/system/csm080-csm083-top.jpg, csm/system/csm082-top.jpg, csm/system/csm082-transverse.jpg, csm/system/csm082-side.jpg] | ['[csm/system/csm080-csm083-as-received.jpg, csm/system/csm080-csm083-transverse.jpg, csm/system/csm080-csm083-top.jpg, csm/system/csm082-top.jpg, csm/system/csm082-transverse.jpg, csm/system/csm082-side.jpg]', '[csm/system/csm080-csm083-as-received.jpg, csm/system/csm080-csm083-transverse.jpg, csm/system/csm080-csm083-top.jpg, csm/system/csm082-top.jpg, csm/system/csm082-transverse.jpg, csm/system/csm082-side.jpg]', '[csm/system/csm080-csm083-as-received.jpg, csm/system/csm080-csm083-transverse.jpg, csm/system/csm080-csm083-top.jpg, csm/system/csm082-top.jpg, csm/system/csm082-transverse.jpg, csm/system/csm082-side.jpg]'] |  | ['[csm/metrology/csm082mtg01.jpg]', '[csm/metrology/csm082mtg02.jpg]', '[csm/metrology/csm082mtg03.jpg]']
csm083 | N00014-002-28 | Mines |  |  |  | 2019-10-07 | [5 empty] | [4.0, 4.0, 4.0] |  |  |  | [0.4999, 0.9988, 1.4968, 1.9962, 2.4968, 2.9969, 3.4967, 3.9932, 0.4963, 0.9912, 1.4914, 1.9935, 2.4924, 2.9912, 3.4913, 3.9936, 0.4948, 0.9897, 1.4913, 1.9879, 2.4889, 2.9877, 3.4891, 3.9868] |  | [3599.169, 3667.818, 3520.713, 3569.748, 3579.555, 3550.134, 3569.748, 3687.432, 3559.941, 3618.783, 3530.52, 3510.906, 3510.906, 3550.134, 3510.906, 3520.713, 3540.327, 3638.397, 3726.66, 3569.748, 3550.134, 3559.941, 3589.362, 3530.52] |  |  | [3550.134, 3461.871, 3461.871, 3442.257, 3530.52, 3491.292, 3383.415, 3373.608, 3020.556, 3481.485, 3559.941, 3550.134, 3540.327, 3589.362, 3491.292, 3471.678, 3520.713, 3393.222, 3452.064, 3618.783, 3589.362, 3589.362, 3461.871, 3363.801, 3197.082, 3128.433] | [7 empty] | Lincoln Electric | [0.5182, 1.0155, 1.5153, 2.017, 2.5164, 3.0132, 3.5133, 4.0126, 4.5125, 0.5173, 1.0166, 1.5162, 2.0134, 2.5147, 3.0144, 3.5135, 4.0151, 4.5149, 0.5, 1.0098, 1.5095, 2.0086, 2.5093, 3.0092, 3.5086, 4.0103] | [6 empty] | ['pre-build witness coupon marked "c1"', 'wall', 'post-build witness coupon marked "c2"'] | [73 empty] | 3.9936 | 0.4948 | 2.243017 | 1.144327 | 3726.66 | 3510.906 | 3573.425625 | 56.53663 | 3618.783 | 3020.556 | 3450.555 | 140.9589 | 4.5149 | 0.5 | 2.435977 | 1.253313 | [13 empty] | 4 | 4 | 4 | 0 | [20 empty] | [csm/system/csm080-csm083-as-received.jpg, csm/system/csm080-csm083-transverse.jpg, csm/system/csm080-csm083-top.jpg, csm/system/csm083-top.jpg, csm/system/csm083-transverse.jpg, csm/system/csm083-side.jpg] | ['[csm/system/csm080-csm083-as-received.jpg, csm/system/csm080-csm083-transverse.jpg, csm/system/csm080-csm083-top.jpg, csm/system/csm083-top.jpg, csm/system/csm083-transverse.jpg, csm/system/csm083-side.jpg]', '[csm/system/csm080-csm083-as-received.jpg, csm/system/csm080-csm083-transverse.jpg, csm/system/csm080-csm083-top.jpg, csm/system/csm083-top.jpg, csm/system/csm083-transverse.jpg, csm/system/csm083-side.jpg]', '[csm/system/csm080-csm083-as-received.jpg, csm/system/csm080-csm083-transverse.jpg, csm/system/csm080-csm083-top.jpg, csm/system/csm083-top.jpg, csm/system/csm083-transverse.jpg, csm/system/csm083-side.jpg]'] |  | ['[csm/metrology/csm083mtg01.jpg]', '[csm/metrology/csm083mtg02.jpg]', '[csm/metrology/csm083mtg03.jpg]']
csm084 | N00014-002-e039 | Mines | [26 empty] | Lincoln Electric | [134 empty] | [csm/system/csm084-csm095-transverse.jpg, csm/system/csm084-csm095-top.jpg, csm/system/csm084-top.jpg, csm/system/csm084-transverse.jpg, csm/system/csm084-side.jpg]
csm085 | N00014-002-e040 | Mines | [26 empty] | Lincoln Electric | [134 empty] | [csm/system/csm084-csm095-transverse.jpg, csm/system/csm084-csm095-top.jpg, csm/system/csm085-top.jpg, csm/system/csm085-transverse.jpg, csm/system/csm085-side.jpg]
csm086 | N00014-002-e041 | Mines | [26 empty] | Lincoln Electric | [134 empty] | [csm/system/csm084-csm095-transverse.jpg, csm/system/csm084-csm095-top.jpg, csm/system/csm086-top.jpg, csm/system/csm086-transverse.jpg, csm/system/csm086-side.jpg]
csm087 | N00014-002-e042 | Mines | [26 empty] | Lincoln Electric | [134 empty] | [csm/system/csm084-csm095-transverse.jpg, csm/system/csm084-csm095-top.jpg, csm/system/csm087-top.jpg, csm/system/csm087-transverse.jpg, csm/system/csm087-side.jpg]
csm088 | N00014-002-e043 | Mines | [26 empty] | Lincoln Electric | [134 empty] | [csm/system/csm084-csm095-transverse.jpg, csm/system/csm084-csm095-top.jpg, csm/system/csm088-top.jpg, csm/system/csm088-transverse.jpg, csm/system/csm088-side.jpg]
csm089 | N00014-002-e044 | Mines | [26 empty] | Lincoln Electric | [134 empty] | [csm/system/csm084-csm095-transverse.jpg, csm/system/csm084-csm095-top.jpg, csm/system/csm089-top.jpg, csm/system/csm089-transverse.jpg, csm/system/csm089-side.jpg]
csm090 | N00014-002-e045 | Mines | [26 empty] | Lincoln Electric | [134 empty] | [csm/system/csm084-csm095-transverse.jpg, csm/system/csm084-csm095-top.jpg, csm/system/csm090-top.jpg, csm/system/csm090-transverse.jpg, csm/system/csm090-side.jpg]
csm091 | N00014-002-e046 | Mines | [26 empty] | Lincoln Electric | [134 empty] | [csm/system/csm084-csm095-transverse.jpg, csm/system/csm084-csm095-top.jpg, csm/system/csm091-top.jpg, csm/system/csm091-transverse.jpg, csm/system/csm091-side.jpg]
csm092 | N00014-002-e047 | Mines | [26 empty] | Lincoln Electric | [134 empty] | [csm/system/csm084-csm095-transverse.jpg, csm/system/csm084-csm095-top.jpg, csm/system/csm092-top.jpg, csm/system/csm092-transverse.jpg, csm/system/csm092-side.jpg]
csm093 | N00014-002-e048 | Mines | [26 empty] | Lincoln Electric | [134 empty] | [csm/system/csm084-csm095-transverse.jpg, csm/system/csm084-csm095-top.jpg, csm/system/csm093-top.jpg, csm/system/csm093-transverse.jpg, csm/system/csm093-side.jpg]
csm094 | N00014-002-e049 | Mines | [26 empty] | Lincoln Electric | [134 empty] | [csm/system/csm084-csm095-transverse.jpg, csm/system/csm084-csm095-top.jpg, csm/system/csm094-top.jpg, csm/system/csm094-transverse.jpg, csm/system/csm094-side.jpg]
csm095 | N00014-002-e050 | Mines | [26 empty] | Lincoln Electric | [134 empty] | [csm/system/csm084-csm095-transverse.jpg, csm/system/csm084-csm095-top.jpg, csm/system/csm095-top.jpg, csm/system/csm095-transverse.jpg, csm/system/csm095-side.jpg]
csm102 | N00014-001-100-1 | Mines | [26 empty] | Lincoln Electric | [134 empty] | [csm/system/csm101-csm102-transverse.jpg, csm/system/csm101-csm102-top.jpg, csm/system/csm102-top.jpg, csm/system/csm102transverse.jpg, csm/system/csm102-side.jpg]