## Sheet1
Sample Name | Summary: Ending O2 ppm | Summary: Measured Pre-Time | Summary: Measured Weld Time | Summary: Starting O2 ppm | Summary: Total Length | Pre-Weld Data: PreTime Recorded (s) | Weld Ignition Stage Data: Laser Power (W) | Weld Ignition Stage Data: Laser Pre-Time (s) | Weld Ignition Stage Data: Laser Start Move Delay (s) | Weld Ignition Stage Data: Wire Power (kW) | Weld Main Stage Data: Heat Wirefeed Speed (mm/s) | Weld Main Stage Data: Laser Power (W) | Weld Main Stage Data: Travel Speed (mm/s) | Weld Main Stage Data: Weave Width (mm) | Weld Main Stage Data: Wire Power (kW) | Weld Fill Stage Data: Fill Time (s) | Weld Fill Stage Data: Heat Wirefeed Speed (mm/s) | Weld Fill Stage Data: Laser Power (W) | Weld Fill Stage Data: Wire Power (kW) | Weld End Stage Data: Heat Wirefeed Speed (mm/s) | Weld End Stage Data: Laser Power (W) | Weld End Stage Data: Wire Power (kW) | Post-Weld Data: Laser Off Delay (s) | Post-Weld Data: Pull Out Dist (mm) | Post-Weld Data: Roll Back Time (s) | Summary: Pre-Run Temp (C) | max Vickers hardness (MPa) | min Vickers hardness (MPa) | mean Vickers hardness (MPa) | max Distance from left edge of weld bead at half bead height above base plate(mm) | min Distance from left edge of weld bead at half bead height above base plate(mm) | mean Distance from left edge of weld bead at half bead height above base plate(mm) | max Vickers hardness (MPa) perp. build | min Vickers hardness (MPa) perp. build | mean Vickers hardness (MPa) perp. build | max Vickers hardness (MPa) // build | min Vickers hardness (MPa) // build | mean Vickers hardness (MPa) // build | max Distance from top of weld bead // To build (mm) | min Distance from top of weld bead // To build (mm) | mean Distance from top of weld bead // To build (mm) | max Fusion zone depth at 50% fusion zone width (mm) | min Fusion zone depth at 50% fusion zone width (mm) | mean Fusion zone depth at 50% fusion zone width (mm) | max Fusion zone width (mm) | min Fusion zone width (mm) | mean Fusion zone width (mm) | max Bead height (mm) | min Bead height (mm) | mean Bead height (mm) | max Bead quality (1-intermittent, 2-variable, 3-rippled, 4-smooth) | min Bead quality (1-intermittent, 2-variable, 3-rippled, 4-smooth) | mean Bead quality (1-intermittent, 2-variable, 3-rippled, 4-smooth) | max Fusion zone depth at 75% fusion zone width (mm) | min Fusion zone depth at 75% fusion zone width (mm) | mean Fusion zone depth at 75% fusion zone width (mm) | max Fusion zone area (mm^2) | min Fusion zone area (mm^2) | mean Fusion zone area (mm^2) | max Fusion zone depth (mm) | min Fusion zone depth (mm) | mean Fusion zone depth (mm) | max remelt ratio | min remelt ratio | mean remelt ratio
Feature4QMWall_2
Feature4QMWall_4
N00014-001-001 | 79 | 2.077 | 62.538 | 80 | 195.7 | 2.08 | 6000 | 0.4 | 0.2 | 0.3 | 15 | 3000 | 3.5 | 0.05 | 0 | 0.25 | 59.25 | 6000 | 0.3 | 59.25 | 6000 | 0.3 | 0.25 | 8 | 0 | 21.57289 | 3819.807 | 2951.211 | 3305.1125 | [33 empty] | -6.797386 | -5.201646 | -11.34969
N00014-001-002 | 74 | 2.073 | 19.521 | 75 | 195.7 | 2.07 | 6000 | 0.4 | 0.2 | 0.3 | 90 | 6000 | 15 | 0.05 | 0.6 | 0.25 | 59.25 | 6000 | 0.3 | 59.25 | 6000 | 0.3 | 0.25 | 8 | 0 | 14.36736 | 4051.259 | 3067.313 | 3457.3131 | [33 empty] | -2.839841 | -17.00218 | -10.07991
N00014-001-003 | 56 | 2.077 | 60.389 | 58 | 195.7 | 2.08 | 6000 | 0.4 | 0.2 | 0.3 | 35 | 6000 | 3.5 | 0.05 | 0.3 | 0.25 | 59.25 | 6000 | 0.3 | 59.25 | 6000 | 0.3 | 0.25 | 8 | 0 | 28.94094 | 3819.807 | 3107.54 | 3339.1876 | [33 empty] | -6.912144 | -10.4991 | -10.78828
N00014-001-004 | 50 | 4.811 | 68.275 | 52 | 195.7 | 4.81 | 6000 | 0.4 | 0.2 | 0.3 | 45 | 6000 | 3.5 | 0.05 | 0.3 | 0.25 | 59.25 | 6000 | 0.3 | 59.25 | 6000 | 0.3 | 0.25 | 8 | 0 | 24.94673 | 3459.9 | 2877.434 | 3174.358 | [33 empty] | -6.391385 | -18.19224 | -12.1607
N00014-001-005 | 65 | 2.08 | 60.607 | 68 | 195.7 | 2.08 | 6000 | 0.4 | 0.2 | 0.3 | 55 | 6000 | 3.5 | 0.05 | 0.3 | 0.25 | 59.25 | 6000 | 0.3 | 59.25 | 6000 | 0.3 | 0.25 | 8 | 0 | 19.39742 | 3557.357 | 2913.972 | 3218.90775 | [33 empty] | -7.566125 | -12.09478 | -9.392256
N00014-001-006 | 53 | 2.077 | 19.573 | 53 | 195.7 | 2.08 | 6000 | 0.4 | 0.2 | 0.3 | 20 | 6000 | 15 | 0.05 | 0.3 | 0.25 | 59.25 | 6000 | 0.3 | 59.25 | 6000 | 0.3 | 0.25 | 8 | 0 | 12.27784 | 3773.445 | 3332.74 | 3099.854 | [33 empty] | -2.037006 | -10.30331 | -9.451472
N00014-001-007 | 49 | 2.078 | 19.544 | 50 | 195.7 | 2.08 | 6000 | 0.4 | 0.2 | 0.3 | 30 | 6000 | 15 | 0.05 | 0.3 | 0.25 | 59.25 | 6000 | 0.3 | 59.25 | 6000 | 0.3 | 0.25 | 8 | 0 | 22.92241 | 3658.991 | 2951.211 | 3214.9424 | [33 empty] | -4.016123 | -9.993414 | -8.02991
N00014-001-008 | 42 | 2.077 | 19.106 | 41 | 195.7 | 2.08 | 6000 | 0.4 | 0.2 | 0.3 | 40 | 6000 | 15 | 0.05 | 0.3 | 0.25 | 59.25 | 6000 | 0.3 | 59.25 | 6000 | 0.3 | 0.25 | 8 | 0 | 35.19493 | 3607.638 | 3027.863 | 3243.9989 | [33 empty] | -8.60581 | -14.54067 | -8.010252
N00014-001-009 | 35 | 2.074 | 57.251 | 35 | 192.38 | 2.07 | 6000 | 0.4 | 0.2 | 0.3 | 40 | 6000 | 15 | 0.05 | 0.3 | 0.25 | 59.25 | 6000 | 0.3 | 59.25 | 6000 | 0.3 | 0.25 | 8 | 0 | 23.197 | 3607.638 | 2877.434 | 3201.192 | [33 empty] | -4.370685 | -14.0482 | -5.969639
N00014-001-010 | 35 | 2.079 | 13.263 | 35 | 105.9 | 2.08 | 6000 | 0.4 | 0.2 | 0.3 | 45 | 6000 | 15 | 0.05 | 0.3 | 0.25 | 59.25 | 6000 | 0.3 | 59.25 | 6000 | 0.3 | 0.25 | 8 | 0 | 27.66723 | 3765.043 | 3276.627 | 3474.7068 | [33 empty] | -0.9178962 | -12.99459 | -11.26892
N00014-001-011 | 35 | 2.077 | 11.408 | 35 | 105.9 | 2.08 | 6000 | 0.4 | 0.2 | 0.3 | 50 | 6000 | 15 | 0.05 | 0.3 | 0.25 | 59.25 | 6000 | 0.3 | 59.25 | 6000 | 0.3 | 0.25 | 8 | 0 | 16.4658 | 3991.462 | 3557.357 | 3780.257 | [33 empty] | -13.77819 | -16.92369 | -10.79685
N00014-001-012 | 34 | 2.081 | 13.501 | 34 | 105.9 | 2.08 | 6000 | 0.4 | 0.2 | 0.3 | 55 | 6000 | 15 | 0.05 | 0.3 | 0.25 | 59.25 | 6000 | 0.3 | 59.25 | 6000 | 0.3 | 0.25 | 8 | 0 | 15.86472 | 3819.807 | 3366.394 | 3467.479 | [33 empty] | -7.772156 | -9.104629 | -10.18128
N00014-001-013 | 33 | 2.077 | 13.683 | 33 | 105.9 | 2.08 | 6000 | 0.4 | 0.2 | 0.3 | 70 | 6000 | 15 | 0.05 | 0.3 | 0.25 | 59.25 | 6000 | 0.3 | 59.25 | 6000 | 0.3 | 0.25 | 8 | 0 | 4.37732 | 3658.991 | 3067.313 | 3293.4796 | [33 empty] | -8.032632 | -16.2926 | -8.430608
N00014-001-014 | 33 | 2.073 | 14.211 | 33 | 105.9 | 2.07 | 6000 | 0.4 | 0.2 | 0.3 | 62.5 | 6000 | 15 | 0.05 | 0.3 | 0.25 | 59.25 | 6000 | 0.3 | 59.25 | 6000 | 0.3 | 0.25 | 8 | 0 | 7.315528 | 3658.991 | 3276.627 | 3398.4507 | [33 empty] | -7.49795 | -15.4483 | -11.08678
N00014-001-015 | 32 | 2.081 | 13.436 | 32 | 105.9 | 2.08 | 6000 | 0.4 | 0.2 | 0.3 | 59 | 6000 | 15 | 0.05 | 0.3 | 0.25 | 59.25 | 6000 | 0.3 | 59.25 | 6000 | 0.3 | 0.25 | 8 | 0 | 31.1734 | 3991.462 | 3067.313 | 3400.6774 | [33 empty] | -6.255968 | -10.17311 | -9.626539
N00014-001-016 | 32 | 2.077 | 37.582 | 32 | 105.9 | 2.08 | 6000 | 0.4 | 0.2 | 0.3 | 70 | 6000 | 3.5 | 0.05 | 0.3 | 0.25 | 59.25 | 6000 | 0.3 | 59.25 | 6000 | 0.3 | 0.25 | 8 | 0 | 12.35607 | 3875.774 | 3148.563 | 3334.933 | [33 empty] | -3.608972 | -16.69824 | -11.34823
N00014-001-017 | 31 | 2.074 | 62.531 | 31 | 105.9 | 2.07 | 6000 | 0.4 | 0.2 | 0.3 | 85 | 6000 | 3.5 | 0.05 | 0.3 | 0.25 | 59.25 | 6000 | 0.3 | 59.25 | 6000 | 0.3 | 0.25 | 8 | 0 | 18.36867 | 3819.807 | 3148.563 | 3513.437 | [33 empty] | -5.335227 | -11.58443 | -10.49512
N00014-001-018 | 31 | 2.085 | 42.961 | 31 | 105.9 | 2.08 | 6000 | 0.4 | 0.2 | 0.3 | 80 | 6000 | 3.5 | 0.05 | 0.3 | 0.25 | 59.25 | 6000 | 0.3 | 59.25 | 6000 | 0.3 | 0.25 | 8 | 0 | 10.95216 | 3875.774 | 3190.404 | 3523.136 | [33 empty] | -7.678258 | -10.93843 | -9.67418
N00014-001-019 | 31 | 2.077 | 46.437 | 31 | 105.9 | 2.08 | 6000 | 0.4 | 0.2 | 0.3 | 75 | 6000 | 3.5 | 0.05 | 0.3 | 0.25 | 59.25 | 6000 | 0.3 | 59.25 | 6000 | 0.3 | 0.25 | 8 | 0 | 25.81518 | 3557.357 | 3190.404 | 3431.968 | [33 empty] | -4.220795 | -13.7983 | -8.451212
N00014-001-020 | 37 | 24.168 | 57.732 | 36 | 105.9 | 24.17 | 6000 | 0.4 | 0.2 | 0.3 | 72 | 6000 | 3.5 | 0.05 | 0.3 | 0.25 | 59.25 | 6000 | 0.3 | 59.25 | 6000 | 0.3 | 0.25 | 8 | 0 | 15.12268 | 3658.991 | 3027.863 | 3309.118 | [33 empty] | -11.52607 | -15.5232 | -10.39161
N00014-001-021 | 35 | 1.332 | 38.902 | 35 | 110.59 | 1.33 | 6000 | 0.4 | 0.2 | 0.3 | 35 | 3000 | 3.5 | 0.05 | 0.3 | 0.25 | 59.25 | 6000 | 0.3 | 59.25 | 6000 | 0.3 | 0.25 | 8 | 0 | 41.14096 | 3765.043 | 3148.563 | 3499.214 | [33 empty] | -6.713836 | -14.79334 | -8.623182
N00014-001-022 | 33 | 1.336 | 39.527 | 33 | 110.59 | 1.34 | 6000 | 0.4 | 0.2 | 0.3 | 45 | 3000 | 3.5 | 0.05 | 0.3 | 0.25 | 59.25 | 6000 | 0.3 | 59.25 | 6000 | 0.3 | 0.25 | 8 | 0 | 27.34841 | 3875.774 | 3321.056 | 3603.6325 | [33 empty] | -6.282595 | -15.54502 | -9.996837
N00014-001-023 | 29 | 11.076 | 36.843 | 29 | 110.59 | 11.08 | 6000 | 0.4 | 0.2 | 0.3 | 50 | 3000 | 3.5 | 0.05 | 0.3 | 0.25 | 59.25 | 6000 | 0.3 | 59.25 | 6000 | 0.3 | 0.25 | 8 | 0 | 16.38074 | 3557.357 | 3148.563 | 3366.101 | [33 empty] | -6.537272 | -11.97708 | -12.01985
N00014-001-024 | 28 | 1.339 | 50.444 | 29 | 110.59 | 1.34 | 6000 | 0.4 | 0.2 | 0.3 | 55 | 3000 | 3.5 | 0.05 | 0.3 | 0.25 | 59.25 | 6000 | 0.3 | 59.25 | 6000 | 0.3 | 0.25 | 8 | 0 | 24.7585 | 3460.675 | 3291.917 | 3515.656 | [33 empty] | -4.651753 | -8.041142 | -10.13873
N00014-001-025 | 30 | 1.343 | 14.896 | 29 | 110.59 | 1.34 | 6000 | 0.4 | 0.2 | 0.3 | 10 | 3000 | 15 | 0.05 | 0.3 | 0.25 | 10 | 6000 | 0.3 | 10 | 6000 | 0.3 | 0.25 | 8 | 0 | 4.152474 | 3909.036 | 3218.51 | 3355.345 | [33 empty] | -4.261813 | -15.48132 | -5.610787
N00014-001-026 | 30 | 1.347 | 12.671 | 30 | 110.59 | 1.35 | 6000 | 0.4 | 0.2 | 0.3 | 20 | 3000 | 15 | 0.05 | 0.3 | 0.25 | 10 | 6000 | 0.3 | 10 | 6000 | 0.3 | 0.25 | 8 | 0 | 18.15236 | 3596.708 | 3160.205 | 3539.884 | [33 empty] | -6.196284 | -11.04838 | -9.862081
N00014-001-027 | 29 | 1.343 | 12.876 | 29 | 110.59 | 1.34 | 6000 | 0.4 | 0.2 | 0.3 | 30 | 3000 | 15 | 0.05 | 0.3 | 0.25 | 10 | 6000 | 0.3 | 10 | 6000 | 0.3 | 0.25 | 8 | 0 | 11.97909 | 4051.259 | 3412.667 | 3676.4468 | [33 empty] | -8.483971 | -8.06901 | -10.56621
N00014-001-028 | 29 | 1.343 | 14.223 | 28 | 110.59 | 1.34 | 6000 | 0.4 | 0.2 | 0.3 | 35 | 3000 | 15 | 0.05 | 0.3 | 0.25 | 10 | 6000 | 0.3 | 10 | 6000 | 0.3 | 0.25 | 8 | 0 | 31.46206 | 3819.807 | 3148.563 | 3455.0467 | [33 empty] | -8.738856 | -6.938609 | -9.874575
N00014-001-029 | 126 | 1.343 | 74.908 | 82 | 113.55 | 1.34 | 6000 | 0.4 | 0.2 | 0.3 | 55 | 6000 | 3 | 0.05 | 0.3 | 0.25 | 10 | 6000 | 0.3 | 10 | 6000 | 0.3 | 0.25 | 8 | 0 | 31.46504 | 3508.121 | 3067.313 | 3288.04575 | [33 empty] | -8.398065 | -17.91091 | -11.18561
N00014-001-030 | 75 | 3.057 | 63.074 | 79 | 113.55 | 3.06 | 6000 | 0.4 | 0.2 | 0.3 | 55 | 6000 | 2 | 0.05 | 0.3 | 0.25 | 10 | 6000 | 0.3 | 10 | 6000 | 0.3 | 0.25 | 8 | 0 | 24.74853 | 4174.954 | 3027.863 | 3361.275 | [33 empty] | -11.52944 | -12.95368 | -12.0807
N00014-001-031 | 54 | 5.677 | 12.272 | 54 | 113.55 | 5.68 | 6000 | 0.4 | 0.2 | 0.3 | 32.5 | 3000 | 15.5 | 0.05 | 0.3 | 0.25 | 10 | 6000 | 0.3 | 10 | 6000 | 0.3 | 0.25 | 8 | 0 | 10.36236 | 3517.283 | 3240.65 | 3559.468 | [33 empty] | -8.221745 | -11.11961 | -8.791765
N00014-001-032 | 51 | 3.367 | 68.799 | 47 | 114.33 | 3.37 | 6000 | 0.4 | 0.2 | 0.3 | 30 | 3000 | 3.5 | 0.05 | 0.6 | 0.25 | 10 | 6000 | 0.3 | 10 | 6000 | 0.3 | 0.25 | 8 | 0 | 13.09263 | 3962.534 | 3002.6 | 3399.483 | 4.5057 | 0.5062 | 2.508244 | 3491.292 | 3393.222 | 3454.243 | 3510.906 | 3000.942 | 3342.961125 | 8.0104 | 0.5418 | 4.2661125 | 1.370499 | 1.205409 | 1.58126 | 6.095481 | 7.620915 | 7.764355 | 4.581877 | 3.071645 | 5.498471 | 2.911987 | 2.825933 | 3.219875 | 0.7554348 | 1.249384 | 0.6401336 | 36.35476 | 3.242443 | 24.77021 | 2.460646 | 1.637599 | 1.090884 | -3.304873 | -13.76578 | -10.08424
N00014-001-033 | 48 | 3.315 | 37.342 | 48 | 114.33 | 3.31 | 6000 | 0.4 | 0.2 | 0.3 | 35 | 3000 | 3.5 | 0.05 | 0.6 | 0.25 | 10 | 6000 | 0.3 | 10 | 6000 | 0.3 | 0.25 | 8 | 0 | 22.41868 | 4223.258 | 3012.999 | 3231.488 | 4.5019 | 0.5037 | 2.502589 | 3432.45 | 3353.994 | 3403.029 | 3461.871 | 3069.591 | 3323.9192 | 7.5071 | 0.5133 | 4.009233 | 0.6460426 | 0.773681 | 1.456842 | 6.359415 | 8.304329 | 8.093928 | 4.853056 | 1.996321 | 5.72543 | 3.169815 | 4.674957 | 3.546678 | 1.034173 | 0.8925981 | 0.9569669 | 44.95131 | 20.45551 | 29.31264 | 2.144207 | 1.06281 | 1.365842 | -0.2360484 | -8.698956 | -9.568632
N00014-001-034 | 46 | 4.061 | 37.459 | 46 | 114.33 | 4.06 | 6000 | 0.4 | 0.2 | 0.3 | 40 | 3000 | 3.5 | 0.05 | 0.6 | 0.25 | 10 | 6000 | 0.3 | 10 | 6000 | 0.3 | 0.25 | 8 | 0 | 23.40083 | 3442.197 | 3108.783 | 3246.704 | 5.1984 | 0.1987 | 2.697182 | 3442.257 | 3236.31 | 3329.031 | 3520.713 | 2922.486 | 3262.634 | 9.2111 | 0.2092 | 4.709263 | 1.501624 | 1.356263 | 1.111449 | 8.724035 | 7.739346 | 7.860252 | 7.381734 | 4.315309 | 2.237158 | 4.52849 | 3.356627 | 3.41337 | 0.8558432 | 0.8794242 | 1.182079 | 70.61821 | 11.7984 | 11.78257 | 2.220516 | 2.046941 | 1.879147 | -1.632897 | -13.535 | -8.970164
N00014-001-035 | 44 | 6.685 | 37.447 | 44 | 114.33 | 6.68 | 6000 | 0.4 | 0.2 | 0.3 | 45 | 3000 | 3.5 | 0.05 | 0.6 | 0.25 | 10 | 6000 | 0.3 | 10 | 6000 | 0.3 | 0.25 | 8 | 0 | 35.8246 | 3978.611 | 2834.251 | 3158.787 | 4.5084 | 0.5095 | 2.5083 | 3501.099 | 3363.801 | 3428.091 | 3510.906 | 3197.082 | 3382.7145 | 7.004 | 0.5052 | 3.753721 | 0.6876399 | 1.45036 | 1.389491 | 6.923639 | 7.73842 | 7.866693 | 9.5307 | 3.678397 | 4.103969 | 4.029072 | 3.167574 | 3.535359 | 0.8465676 | 0.9900982 | 0.7440841 | 18.76789 | 9.220435 | 39.60438 | 1.955064 | 1.397117 | 1.113435 | -5.73478 | -8.256802 | -8.552611
N00014-001-036 | 40 | 1.343 | 49.151 | 41 | 114.33 | 1.34 | 6000 | 0.4 | 0.2 | 0.3 | 50 | 3000 | 3.5 | 0.05 | 0.6 | 0.25 | 10 | 6000 | 0.3 | 10 | 6000 | 0.3 | 0.25 | 8 | 0 | 25.95289 | 4124.364 | 2983.248 | 3446.593 | 5.5067 | 0.5085 | 3.006927 | 3403.029 | 3275.538 | 3306.742 | 3442.257 | 3040.17 | 3297.1134 | 7.5095 | 0.5216 | 4.014053 | 1.637869 | 1.40245 | 1.466893 | 7.06313 | 7.777354 | 8.404938 | 10.77392 | 3.88499 | 7.137156 | 2.730923 | 3.699804 | 3.433767 | 1.127353 | 0.6894403 | 1.102826 | 30.21943 | 38.04341 | 38.17497 | 2.336087 | 1.368914 | 2.336213 | -11.38922 | -9.827032 | -9.617097
N00014-001-037 | 37 | 1.344 | 16.161 | 37 | 114.33 | 1.34 | 6000 | 0.4 | 0.2 | 0.3 | 25 | 3000 | 15 | 0.05 | 0.6 | 0.25 | 10 | 6000 | 0.3 | 10 | 6000 | 0.3 | 0.25 | 8 | 0 | 20.97437 | 4130.797 | 2874.814 | 3643.941 | [33 empty] | -8.17683 | -14.39325 | -12.21161
N00014-001-038 | 35 | 1.327 | 17.868 | 36 | 114.33 | 1.33 | 6000 | 0.4 | 0.2 | 0.3 | 30 | 3000 | 15 | 0.05 | 0.6 | 0.25 | 10 | 6000 | 0.3 | 10 | 6000 | 0.3 | 0.25 | 8 | 0 | 20.96589 | 4025.101 | 2879.343 | 3507.899 | 3.0054 | 0.5081 | 1.768667 | 3618.783 | 3530.52 | 3553.403 | 3540.327 | 2922.486 | 3213.018375 | 4.0181 | 0.5241 | 2.2713125 | 1.795561 | 2.018919 | 1.64373 | 5.187122 | 5.269118 | 5.728615 | 8.355175 | 3.494166 | 2.878101 | 4.363232 | 3.006669 | 3.249174 | 0.8942986 | 0.8073813 | 1.045358 | 69.41021 | 11.64271 | 33.32291 | 2.239904 | 0.7545282 | 1.99893 | -2.625302 | -15.13227 | -10.11965
N00014-001-039 | 34 | 20.547 | 11.875 | 34 | 114.33 | 20.55 | 6000 | 0.4 | 0.2 | 0.3 | 35 | 3000 | 15 | 0.05 | 0.6 | 0.25 | 10 | 6000 | 0.3 | 10 | 6000 | 0.3 | 0.25 | 8 | 0 | 12.40761 | 3766.599 | 3335.995 | 3585.199 | [33 empty] | -6.618165 | -8.513637 | -11.08217
N00014-001-040 | 33 | 1.331 | 17.013 | 33 | 114.33 | 1.33 | 6000 | 0.4 | 0.2 | 0.3 | 32.5 | 3000 | 15 | 0.05 | 0.6 | 0.25 | 10 | 6000 | 0.3 | 10 | 6000 | 0.3 | 0.25 | 8 | 0 | 33.4655 | 4330.825 | 3062.157 | 3523.247 | [33 empty] | -5.116124 | -9.608668 | -11.21185
N00014-001-041 | 33 | 1.328 | 16.649 | 33 | 114.33 | 1.33 | 6000 | 0.4 | 0.2 | 0.3 | 40 | 3000 | 15 | 0.05 | 0.6 | 0.25 | 10 | 6000 | 0.3 | 10 | 6000 | 0.3 | 0.25 | 8 | 0 | 22.4892 | 3562.48 | 3212.04 | 3306.555 | [33 empty] | -9.803224 | -16.47147 | -9.42963
N00014-001-042 | 32 | 1.331 | 16.481 | 32 | 114.33 | 1.33 | 6000 | 0.4 | 0.2 | 0.3 | 45 | 3000 | 15 | 0.05 | 0.6 | 0.25 | 10 | 6000 | 0.3 | 10 | 6000 | 0.3 | 0.25 | 8 | 0 | 11.50867 | 3535.912 | 3101.422 | 3488.119 | 2.9863 | 0.4869 | 1.73625 | 3608.976 | 3471.678 | 3527.251 | 3599.169 | 2893.065 | 3243.938 | 4.5129 | 0.5136 | 2.511111 | 1.535936 | 0.6706777 | 1.029879 | 7.932434 | 6.271312 | 7.44306 | 7.574084 | 3.162941 | 6.136497 | 3.695039 | 2.041235 | 3.866697 | 1.140332 | 0.7039784 | 1.410354 | 48.08721 | 12.44168 | 18.98859 | 1.892156 | 1.353174 | 0.7196725 | -10.24319 | -12.43808 | -9.133695
N00014-001-043 | 32 | 1.328 | 17.42 | 32 | 114.33 | 1.33 | 6000 | 0.4 | 0.2 | 0.3 | 50 | 3000 | 15 | 0.05 | 0.6 | 0.25 | 10 | 6000 | 0.3 | 10 | 6000 | 0.3 | 0.25 | 8 | 0 | 3.369702 | 3745.722 | 3001.305 | 3336.792 | [33 empty] | -4.640173 | -11.65801 | -10.4864
N00014-001-044 | 33 | 1.331 | 14.711 | 32 | 114.33 | 1.33 | 6000 | 0.4 | 0.2 | 0.3 | 55 | 3000 | 15 | 0.05 | 0.6 | 0.25 | 10 | 6000 | 0.3 | 10 | 6000 | 0.3 | 0.25 | 8 | 0 | 12.54742 | 3652.849 | 3358.166 | 3578.285 | [33 empty] | -0.4843817 | -12.15127 | -9.707828
N00014-001-045 | 33 | 1.331 | 18.275 | 33 | 114.33 | 1.33 | 6000 | 0.4 | 0.2 | 0.3 | 60 | 3000 | 15 | 0.05 | 0.6 | 0.25 | 10 | 6000 | 0.3 | 10 | 6000 | 0.3 | 0.25 | 8 | 0 | 25.52232 | 3938.04 | 3106.997 | 3322.892 | 2.9962 | 0.4994 | 1.74705 | 3599.169 | 3442.257 | 3548.4995 | 3559.941 | 2932.293 | 3257.8854 | 5.0106 | 0.5132 | 2.76232 | 1.537016 | 1.025156 | 1.24532 | 9.15621 | 7.106836 | 5.975783 | 8.547284 | 1.99164 | 6.098679 | 4.168601 | 2.914953 | 3.723878 | 0.793872 | 0.6605996 | 0.7041195 | 44.19022 | 10.89407 | 31.4346 | 0.9111159 | 1.661228 | 0.9902079 | -4.274098 | -10.60229 | -12.35931
N00014-001-046 | 33 | 1.335 | 43.959 | 33 | 114.33 | 1.33 | 6000 | 0.4 | 0.2 | 0.3 | 65 | 3000 | 15 | 0.05 | 0.6 | 0.25 | 10 | 6000 | 0.3 | 10 | 6000 | 0.3 | 0.25 | 8 | 0 | 20.58378 | 3440.486 | 2961.148 | 3375.923 | [33 empty] | -15.03423 | -12.96459 | -8.145569
N00014-001-047 | 31 | 4.785 | 362.963 | 34 | 102.01 | 4.79 | 6000 | 0.4 | 0.2 | 0.3 | 60 | 6000 | 3.5 | 0.05 | 0.6 | 0.25 | 10 | 6000 | 0.3 | 10 | 6000 | 0.3 | 0.25 | 8 | 0 | 13.43296 | 3701.658 | 3176.651 | 3355.237 | [33 empty] | -9.727146 | -13.4704 | -12.45735
N00014-001-048 | 33 | 29.119 | 33.423 | 34 | 102.01 | 29.12 | 6000 | 0.4 | 0.2 | 0.3 | 45 | 6000 | 3.5 | 0.05 | 0.6 | 0.25 | 10 | 6000 | 0.3 | 10 | 6000 | 0.3 | 0.25 | 8 | 0 | 33.72976 | 3507.502 | 3293.765 | 3456.873 | [33 empty] | -4.631561 | -5.977591 | -11.52998
N00014-001-049 | 29 | 1.349 | 34.134 | 30 | 102.01 | 1.35 | 6000 | 0.4 | 0.2 | 0.3 | 50 | 6000 | 3.5 | 0.05 | 0.6 | 0.25 | 10 | 6000 | 0.3 | 10 | 6000 | 0.3 | 0.25 | 8 | 0 | 11.11672 | 3989.063 | 3426.508 | 3591.297 | [33 empty] | -3.311567 | -11.2532 | -10.39192
N00014-001-050 | 27 | 1.347 | 33.805 | 27 | 102.01 | 1.35 | 6000 | 0.4 | 0.2 | 0.3 | 55 | 6000 | 3.5 | 0.05 | 0.6 | 0.25 | 10 | 6000 | 0.3 | 10 | 6000 | 0.3 | 0.25 | 8 | 0 | 19.557 | 3861.449 | 3427.89 | 3410.263 | [33 empty] | -2.79737 | -18.10646 | -9.236285
N00014-001-051 | 26 | 1.348 | 36.219 | 26 | 102.01 | 1.35 | 6000 | 0.4 | 0.2 | 0.3 | 60 | 6000 | 3.5 | 0.05 | 0.6 | 0.25 | 10 | 6000 | 0.3 | 10 | 6000 | 0.3 | 0.15 | 8 | 0 | 26.2508 | 3826.407 | 3353.988 | 3390.388 | [33 empty] | -5.046074 | -11.52412 | -11.47107
N00014-001-052 | 25 | 13.424 | 34.07 | 24 | 102.01 | 13.42 | 6000 | 0.4 | 0.2 | 0.3 | 65 | 6000 | 3.5 | 0.05 | 0.6 | 0.25 | 10 | 6000 | 0.3 | 10 | 6000 | 0.3 | 0.15 | 8 | 0 | 37.10714 | 3690.03 | 3136.672 | 3401.074 | 8.215375 | 0.4785916 | 2.016031 | 3512.597 | 3291.983 | 3449.248 | 3608.2 | 3137.4 | 3366.75 | 17 | 0.2 | 8.511111 | 1.499275 | 0.2159216 | 0.9181451 | 6.668482 | 7.041663 | 7.539777 | 7.588665 | 2.006908 | 4.284309 | 3.59746 | 4.571102 | 2.111607 | 0.9785275 | 1.444745 | 1.29438 | 22.73326 | 26.69192 | 17.1955 | 2.549518 | 1.960675 | 2.133174 | -8.932889 | -6.853046 | -9.869763
N00014-001-053 | 24 | 1.345 | 37.597 | 24 | 102.01 | 1.34 | 6000 | 0.4 | 0.2 | 0.3 | 70 | 6000 | 3.5 | 0.05 | 0.6 | 0.25 | 10 | 6000 | 0.3 | 10 | 6000 | 0.3 | 0.15 | 8 | 0 | 41.72337 | 3647.683 | 3027.539 | 3710.778 | 7.501776 | 0.647859 | 1.611737 | 3510.479 | 3186.312 | 3385.176 | 3684.9 | 3001.5 | 3302.5 | 17 | 0.2 | 8.511111 | 0.8773556 | 1.604307 | 1.44816 | 10.91491 | 11.7483 | 8.200472 | 6.752716 | 5.463586 | 5.503997 | 3.21361 | 2.21343 | 3.988328 | 0.7699711 | 1.22012 | 0.6375289 | 26.48296 | 20.28704 | 23.17354 | 1.390572 | 2.41935 | 0.1984978 | -9.415743 | -16.28218 | -10.82718
N00014-001-054 | 23 | 30.639 | 33.806 | 23 | 102.01 | 30.64 | 6000 | 0.4 | 0.2 | 0.3 | 75 | 6000 | 3.5 | 0.05 | 0.6 | 0.25 | 10 | 6000 | 0.3 | 10 | 6000 | 0.3 | 0.15 | 8 | 0 | 22.89322 | 3794.876 | 3076.987 | 3474.029 | 7.812517 | 0.5295344 | 3.946201 | 3521.667 | 3336.729 | 3418.748 | 3798.7 | 2868.2 | 3322.222 | 17 | 0.2 | 8.511111 | 2.285466 | 1.806451 | 2.252884 | 7.360361 | 9.362962 | 11.06616 | 4.354801 | 2.09756 | 7.786812 | 4.75647 | 2.016498 | 3.607727 | 1.504633 | 1.164784 | 1.568226 | 34.68965 | 57.10228 | 32.67027 | 2.498855 | 1.908599 | 1.107161 | 0.02206612 | -11.09247 | -11.24638
N00014-001-055 | 22 | 1.332 | 36.564 | 22 | 102.01 | 1.33 | 6000 | 0.4 | 0.2 | 0.3 | 80 | 6000 | 3.5 | 0.05 | 0.6 | 0.25 | 10 | 6000 | 0.3 | 10 | 6000 | 0.3 | 0.15 | 8 | 0 | 33.35277 | 3794.277 | 3273.92 | 3387.901 | 2.368616 | 0.3321798 | 3.703929 | 3565.526 | 2722.331 | 3366.661 | 3593.2 | 3111.9 | 3324.011 | 17 | 0.2 | 8.511111 | 1.40612 | 2.255561 | 1.395473 | 8.872162 | 9.196927 | 5.601491 | 4.241084 | 2.381378 | 4.765063 | 5.078919 | 4.641919 | 3.133137 | 1.262227 | 0.7406203 | 1.009712 | 22.0059 | 20.18606 | -2.969134 | 1.741069 | 0.7890176 | 1.037057 | -4.955155 | -16.01003 | -10.69768
N00014-001-056 | 22 | 2.682 | 63.502 | 23 | 102.01 | 2.68 | 6000 | 0.4 | 0.2 | 0.3 | 85 | 6000 | 3.5 | 0.05 | 0.6 | 0.25 | 10 | 6000 | 0.3 | 30 | 6000 | 0.3 | 0.15 | 8 | 0 | 29.17553 | 3657.173 | 3325.512 | 3651.179 | 6.158992 | 0.5357623 | 3.749415 | 3562.24 | 3232.079 | 3244.841 | 3477.5 | 3111.9 | 3356.015 | 12 | 0.2 | 6.015385 | 1.039794 | 1.656082 | 0.8617242 | 7.490961 | 9.572596 | 7.250312 | 2.371082 | 1.707331 | 2.695872 | 3.698981 | 2.812624 | 3.238062 | 1.350726 | 1.274582 | 0.9371019 | 21.28169 | -9.255937 | 13.34603 | 1.569715 | 1.344595 | 2.444554 | -0.2445761 | -15.23164 | -10.26476
N00014-001-057 | 23 | 1.339 | 33.342 | 23 | 102.01 | 1.34 | 6000 | 0.4 | 0.2 | 0.3 | 95 | 6000 | 3.5 | 0.05 | 0.6 | 0.25 | 10 | 6000 | 0.3 | 30 | 6000 | 0.3 | 0.15 | 8 | 0 | 26.44571 | 3886.85 | 3623.361 | 3149.544 | 7.297531 | 0.4805682 | 2.744363 | 3570.996 | 3104.324 | 3420.661 | 3609.7 | 3066.4 | 3303.177 | 12 | 0.2 | 6.015385 | 1.3908 | 2.819814 | 1.716772 | 8.128735 | 9.018025 | 7.867452 | 2.399074 | 3.986113 | 3.038686 | 3.130834 | 2.452706 | 3.687762 | 0.7622281 | 1.449979 | 1.23184 | 33.65583 | 10.80832 | 8.246642 | 1.729343 | 2.323686 | 2.807079 | -3.729813 | -15.16665 | -10.35531
N00014-001-058 | 75 | 3.568 | 12.638 | 75 | 113.69 | 3.57 | 6000 | 0.2 | 0.2 | 0.3 | 35 | 6000 | 15 | 0.05 | 0.6 | 0.15 | 10 | 6000 | 0.3 | 30 | 6000 | 0.3 | 0.1 | 6 | 0 | 12.15662 | 4288.377 | 3096.347 | 3603.273 | [33 empty] | -4.423664 | -10.63947 | -9.175844
N00014-001-059 | 69 | 5.096 | 13.032 | 70 | 113.69 | 5.1 | 6000 | 0.2 | 0.2 | 0.3 | 50 | 6000 | 15 | 0.05 | 0.6 | 0.15 | 10 | 6000 | 0.3 | 30 | 6000 | 0.3 | 0.1 | 6 | 0 | 16.08689 | 4251.306 | 3456.441 | 3226.334 | [33 empty] | -9.47213 | -17.61442 | -9.720989
N00014-001-060 | 58 | 3.923 | 13.201 | 59 | 113.69 | 3.92 | 6000 | 0.2 | 0.2 | 0.3 | 60 | 6000 | 15 | 0.05 | 0.6 | 0.15 | 10 | 6000 | 0.3 | 30 | 6000 | 0.3 | 0.1 | 6 | 0 | 15.10018 | 3959.087 | 3191.487 | 3362.404 | [33 empty] | -9.43181 | -12.26797 | -10.51025
N00014-001-061 | 48 | 8.351 | 11.843 | 49 | 113.69 | 8.35 | 4500 | 0.2 | 0.2 | 0.1 | 70 | 6000 | 15 | 0.05 | 0.6 | 0.15 | 10 | 6000 | 0.3 | 30 | 6000 | 0.3 | 0.1 | 6 | 0 | 18.59598 | 3986.066 | 3026.884 | 3709.806 | [33 empty] | -3.095421 | -15.60399 | -12.24163
N00014-001-062 | 46 | 4.469 | 13.345 | 46 | 113.69 | 4.47 | 4500 | 0.2 | 0.2 | 0.1 | 80 | 6000 | 15 | 0.05 | 0.6 | 0.15 | 10 | 6000 | 0.3 | 30 | 6000 | 0.3 | 0.1 | 6 | 0 | 16.65087 | 3794.488 | 3344.088 | 3428.785 | 4.0074 | 0.5081 | 2.2566 | 3687.432 | 3452.064 | 3553.811625 | 3599.169 | 3118.626 | 3479.306 | 4.5076 | 0.5099 | 2.507967 | 1.57453 | 1.778113 | 1.767077 | 7.090382 | 7.703033 | 6.609578 | 2.408236 | 3.746004 | 5.498267 | 3.113245 | 4.924247 | 2.888513 | 1.007423 | 0.7095199 | 1.062598 | 8.107578 | 17.69922 | 9.40211 | 0.8546682 | 1.505948 | 1.798152 | -5.480677 | -17.83999 | -10.68036
N00014-001-063 | 44 | 8.935 | 13.383 | 44 | 113.69 | 8.93 | 4500 | 0.2 | 0.2 | 0.1 | 90 | 6000 | 15 | 0.05 | 0.6 | 0.15 | 10 | 6000 | 0.3 | 30 | 6000 | 0.3 | 0.1 | 6 | 0 | 6.654433 | 4288.044 | 3015.745 | 3436.835 | 4.5 | 0.5 | 2.4984 | 3501.099 | 3128.433 | 3376.877 | 3559.941 | 3020.556 | 3298.17 | 6.5074 | 0.5008 | 3.507362 | 2.045776 | 1.794565 | 2.075993 | 7.733355 | 6.525312 | 6.172082 | 7.270607 | 2.130963 | 6.461962 | 4.298708 | 2.568546 | 3.212632 | 0.8241363 | 0.7320677 | 1.073288 | 34.00035 | 27.34008 | 37.94547 | 1.864985 | 1.034762 | 2.679507 | -6.593399 | -20.76366 | -11.04476
N00014-001-064 | 42 | 10.1 | 13.049 | 42 | 113.69 | 10.1 | 4500 | 0.2 | 0.2 | 0.1 | 95 | 6000 | 15 | 0.05 | 0.6 | 0.15 | 10 | 6000 | 0.3 | 30 | 6000 | 0.3 | 0.1 | 6 | 0 | 24.95574 | 4176.67 | 3210.053 | 3341.793 | 4.6962 | 0.1993 | 2.4475 | 3618.783 | 3344.187 | 3491.292 | 3599.169 | 2971.521 | 3240.124 | 8.7079 | 0.2079 | 4.457511 | 1.923103 | 1.763623 | 1.461446 | 9.674513 | 6.442863 | 8.115615 | 6.200611 | 3.886254 | 5.73486 | 4.021381 | 3.034109 | 2.334021 | 0.5514498 | 0.7550105 | 0.9188837 | 54.58664 | 49.04461 | 41.27325 | 1.607444 | 2.570115 | 1.103359 | -5.573913 | -10.89591 | -10.3152
N00014-001-065 | 40 | 1.347 | 16.367 | 40 | 113.69 | 1.35 | 4500 | 0.2 | 0.2 | 0.1 | 100 | 6000 | 15 | 0.05 | 0.6 | 0.15 | 10 | 6000 | 0.3 | 30 | 6000 | 0.3 | 0.1 | 6 | 0 | 21.41234 | 4132.51 | 2968.651 | 3275.488 | 4.0021 | 0.504 | 2.2528375 | 3510.906 | 3353.994 | 3417.7395 | 3412.836 | 2991.135 | 3295.96925 | 6.0154 | 0.5205 | 3.268558 | 0.6927783 | 1.296108 | 1.287862 | 6.072743 | 8.899662 | 7.760454 | 7.446561 | 3.968337 | 3.771018 | 4.91653 | 1.520829 | 2.677373 | 1.200024 | 1.177963 | 0.9224725 | 35.71654 | 7.643845 | 34.24964 | 1.456463 | 1.929909 | 1.536439 | -8.90232 | -11.42614 | -12.15299
N00014-001-066 | 26 | 4.742 | 222.727 | 27 | 113.33 | 4.74 | 4500 | 0.2 | 0.2 | 0.1 | 40 | 3000 | 3.5 | 0.05 | 1.2 | 0.15 | 10 | 6000 | 0.3 | 30 | 6000 | 0.3 | 0.1 | 6 | 0 | 31.69099 | 3708.09 | 3042.496 | 3662.95 | 4.5102 | 0.5112 | 2.5092 | 3432.45 | 3255.924 | 3342.008 | 3393.222 | 2794.995 | 3272.269 | 7.5101 | 0.5179 | 4.01564 | 2.108812 | 1.380825 | 1.381842 | 6.933923 | 6.869081 | 8.072268 | 4.674261 | 3.064743 | 5.391588 | 3.005362 | 1.697766 | 3.146362 | 1.237411 | 1.195032 | 1.254615 | 49.33522 | 13.00318 | 36.84132 | 2.414364 | 1.713502 | 1.452532 | -11.65865 | -12.09554 | -9.197731
N00014-001-067 | 54 | 1.339 | 753.995 | 60 | 113.33 | 1.34 | 4500 | 0.2 | 0.2 | 0.1 | 45 | 3000 | 3.5 | 0.05 | 1.2 | 0.15 | 10 | 6000 | 0.3 | 30 | 6000 | 0.3 | 0.1 | 6 | 0 | 20.12877 | 3730.899 | 2765.518 | 3118.475 | [33 empty] | -8.1025 | -10.43171 | -10.03414
N00014-001-068 | 60 | 1.343 | 41.132 | 62 | 112.58 | 1.34 | 4500 | 0.2 | 0.2 | 0.1 | 50 | 3000 | 3.5 | 0.05 | 1.2 | 0.15 | 10 | 6000 | 0.3 | 30 | 6000 | 0.3 | 0.1 | 6 | 0 | 20.22236 | 3576.463 | 3194.913 | 3436.585 | 1.479511 | 0.4428641 | 2.61016 | 3762.01 | 3436.991 | 3627.286 | 4396 | 3256.1 | 3542.169 | 12 | 0.2 | 6.015385 | 2.689269 | 1.004329 | 0.6358179 | 10.11287 | 6.18668 | 5.775109 | 3.092207 | 0.6887856 | 2.912156 | 2.174873 | 5.850005 | 4.268857 | 0.6245937 | 1.571778 | 0.6807935 | 17.53131 | -6.726896 | 32.21076 | 3.752559 | 0.5525259 | 0.5625114 | -8.016255 | -10.33401 | -11.25087
N00014-001-069 | 52 | 1.335 | 189.556 | 55 | 112.58 | 1.34 | 4500 | 0.2 | 0.2 | 0.1 | 55 | 3000 | 3.5 | 0.05 | 1.2 | 0.15 | 10 | 6000 | 0.3 | 30 | 6000 | 0.3 | 0.1 | 6 | 0 | 28.43143 | 3548.838 | 2807.723 | 3289.065 | 5.299693 | 0.4477211 | 2.246055 | 3606.072 | 3070.294 | 3449.999 | 3651.7 | 337.7 | 3203.931 | 12 | 0.2 | 6.015385 | 1.451288 | 2.822159 | 1.421602 | 11.88328 | 6.486483 | 8.346937 | 7.841054 | 2.368756 | 8.216611 | 3.961891 | 1.874165 | 3.672906 | 1.002864 | 0.9872985 | 1.364654 | 49.88883 | -19.61983 | 49.58691 | 2.962884 | 1.581566 | 2.831792 | -0.6923412 | -10.71638 | -9.179089
N00014-001-070 | 45 | 1.349 | 125.341 | 45 | 112.58 | 1.35 | 4500 | 0.2 | 0.2 | 0.1 | 65 | 3000 | 3.5 | 0.05 | 1.2 | 0.15 | 10 | 6000 | 0.3 | 30 | 6000 | 0.3 | 0.1 | 6 | 0 | 29.70876 | 3663.08 | 2959.844 | 3310.504 | 3.071999 | 0.4891505 | 3.813382 | 3681.541 | 3356.082 | 3586.301 | 3720 | 3159.1 | 3506.046 | 12 | 0.2 | 6.015385 | 1.714585 | 0.5533508 | 0.8139337 | 6.409909 | 8.783107 | 9.198161 | 5.061708 | 6.020644 | 4.386981 | 2.777831 | -0.2806071 | 3.956215 | 1.01645 | 0.4630654 | 0.3138049 | 26.75826 | 24.80293 | 17.98994 | 1.130117 | 1.60698 | 2.047424 | -4.625181 | -10.83034 | -8.62361
N00014-001-071 | 43 | 7.706 | 37.917 | 44 | 112.58 | 7.71 | 4500 | 0.2 | 0.2 | 0.1 | 65 | 6000 | 3.5 | 0.05 | 1.2 | 0.15 | 10 | 6000 | 0.3 | 30 | 6000 | 0.3 | 0.1 | 6 | 0 | 24.2204 | 3602.375 | 3027.424 | 3444.506 | 3.436908 | 0.4643869 | 1.590678 | 3554.688 | 3370.604 | 3618.769 | 3667.9 | 3192.9 | 3468.569 | 12 | 0.2 | 6.015385 | 1.579645 | 1.229304 | 2.066451 | 8.962855 | 8.856056 | 8.296872 | 6.591385 | 6.712742 | 5.276584 | 4.574486 | 4.428771 | 4.103934 | 0.8889283 | 1.378431 | 1.185505 | 33.15714 | 14.03343 | 12.73337 | 0.5571043 | 0.6033743 | 1.443779 | -6.112521 | -19.63177 | -10.48931
N00014-001-072 | 41 | 12.775 | 46.755 | 42 | 112.58 | 12.77 | 4500 | 0.2 | 0.2 | 0.1 | 75 | 6000 | 3.5 | 0.05 | 1.2 | 0.15 | 10 | 6000 | 0.3 | 30 | 6000 | 0.3 | 0.1 | 6 | 0 | 32.50629 | 3458.059 | 3141.305 | 3462.965 | 2.645835 | 0.4531146 | 3.048145 | 3732.956 | 3096.221 | 3445.239 | 3566.2 | 3136.8 | 3384.262 | 12 | 0.2 | 6.015385 | 0.7251647 | 0.7083913 | 1.775836 | 10.27579 | 7.806251 | 9.237892 | 7.199867 | 7.536871 | 5.329102 | 1.774732 | 2.290248 | 2.570889 | 0.1688861 | 0.8509236 | 0.7168421 | 11.71351 | 14.55397 | 4.038674 | 3.006295 | 1.130386 | 1.061015 | -4.925024 | -5.296263 | -8.032554
N00014-001-073 | 39 | 1.339 | 84.481 | 40 | 112.58 | 1.34 | 4500 | 0.2 | 0.2 | 0.1 | 85 | 6000 | 3.5 | 0.05 | 1.2 | 0.15 | 10 | 6000 | 0.3 | 30 | 6000 | 0.3 | 0.1 | 6 | 0 | 14.60799 | 3836.77 | 2920.83 | 3365.828 | 4.295038 | 0.2649418 | 2.853634 | 3615.496 | 3119.185 | 3520.182 | 3659.8 | 3241.9 | 3433.692 | 12 | 0.2 | 6.015385 | 1.628622 | 1.626646 | 1.057671 | 9.033779 | 5.55984 | 5.24233 | 6.716762 | 5.367834 | 1.327163 | 3.786508 | 2.849192 | 2.156689 | 0.1633479 | 1.172594 | 1.350863 | 21.3181 | 24.20657 | 26.95394 | 1.391818 | 2.559463 | 2.427552 | -6.628341 | -14.26967 | -7.536005
N00014-001-074 | 34 | 1.339 | 61.366 | 35 | 112.58 | 1.34 | 4500 | 0.2 | 0.2 | 0.1 | 85 | 6000 | 15 | 0.05 | 1.2 | 0.15 | 10 | 6000 | 0.3 | 30 | 6000 | 0.3 | 0.1 | 6 | 0 | 12.68627 | 3970.102 | 3100.866 | 3427.411 | 4.30971 | 0.6019657 | 2.825925 | 3582.336 | 3232.756 | 3521.594 | 3659.8 | 3277.1 | 3515.323 | 12 | 0.2 | 6.015385 | 0.9957866 | 1.209999 | 0.8059499 | 5.819182 | 10.48163 | 7.136555 | 4.684034 | 4.844177 | 2.225467 | 3.41004 | 1.94095 | 2.494105 | 1.354333 | 0.3597714 | 0.6992473 | 27.56052 | 7.608924 | 1.034285 | 1.034078 | 0.5043027 | 1.265788 | -0.2579948 | -13.04221 | -8.705023
N00014-001-075 | 79 | 1.345 | 186.918 | 49 | 103.32 | 1.34 | 4500 | 0.2 | 0.2 | 0.1 | 59 | 6000 | 6.67 | 0.05 | 0 | 0.15 | 10 | 6000 | 0.3 | 30 | 6000 | 0.3 | 0.1 | 6 | 0 | 28.28069 | 3524.676 | 3370.281 | 3605.239 | [33 empty] | -6.600105 | -12.3338 | -8.979504
N00014-001-076 | 58 | 107.46 | 19.729 | 61 | 103.32 | 107.46 | 6000 | 0.2 | 0.2 | 0.1 | 59.25 | 6000 | 6.58 | 0.05 | 0.3 | 0.15 | 10 | 6000 | 0.3 | 30 | 6000 | 0.3 | 0.1 | 6 | 0 | 26.13698 | 4047.795 | 3061.458 | 3350.608 | [33 empty] | -0.5194977 | -12.07148 | -8.640326
N00014-001-077 | 50 | 17.007 | 35.091 | 52 | 103.32 | 17.01 | 6000 | 0.2 | 0.2 | 0.1 | 59.25 | 3000 | 3.5 | 0.05 | 0.9 | 0.15 | 10 | 6000 | 0.3 | 30 | 6000 | 0.3 | 0.1 | 6 | 0 | 24.81145 | 4142.214 | 3095.856 | 3412.688 | [33 empty] | -10.25041 | -4.807453 | -7.801587
N00014-001-078 | 48 | 1.339 | 33.555 | 49 | 103.32 | 1.34 | 6000 | 0.2 | 0.2 | 0.1 | 65 | 3000 | 3.5 | 0.05 | 0.9 | 0.15 | 10 | 6000 | 0.3 | 30 | 6000 | 0.3 | 0.1 | 6 | 0 | 29.13847 | 4143.642 | 3110.515 | 3234.543 | [33 empty] | -3.376821 | -7.00018 | -9.108391
N00014-001-079 | 46 | 11.712 | 34.212 | 48 | 103.32 | 11.71 | 6000 | 0.2 | 0.2 | 0.1 | 70 | 3000 | 3.5 | 0.05 | 0.9 | 0.15 | 10 | 6000 | 0.3 | 30 | 6000 | 0.3 | 0.1 | 6 | 0 | 33.70944 | 3617.693 | 3115.537 | 3285.567 | [33 empty] | -3.681106 | -15.60566 | -9.575467
N00014-001-080 | 43 | 18.051 | 33.531 | 45 | 103.32 | 18.05 | 6000 | 0.2 | 0.2 | 0.1 | 75 | 3000 | 3.5 | 0.05 | 0.9 | 0.15 | 10 | 6000 | 0.3 | 30 | 6000 | 0.3 | 0.1 | 6 | 0 | 27.17994 | 3915.975 | 3012.691 | 3334.257 | [33 empty] | -5.827144 | -16.19888 | -10.22618
N00014-001-081 | 42 | 17.648 | 34.216 | 43 | 103.32 | 17.65 | 6000 | 0.2 | 0.2 | 0.1 | 80 | 3000 | 3.5 | 0.05 | 0.9 | 0.15 | 10 | 6000 | 0.3 | 30 | 6000 | 0.3 | 0.1 | 6 | 0 | 21.89794 | 4255.703 | 3083.784 | 3428.132 | [33 empty] | -3.020356 | -11.03858 | -9.837018
N00014-001-082 | 41 | 16.714 | 34.271 | 42 | 103.32 | 16.71 | 6000 | 0.2 | 0.2 | 0.1 | 85 | 3000 | 3.5 | 0.05 | 0.9 | 0.15 | 10 | 6000 | 0.3 | 30 | 6000 | 0.3 | 0.1 | 6 | 0 | 23.34504 | 3802.749 | 3252.723 | 3268.485 | [33 empty] | -2.868631 | -17.79451 | -10.0914
N00014-001-083 | 40 | 7.67 | 72.252 | 41 | 103.32 | 7.67 | 6000 | 0.2 | 0.2 | 0.1 | 90 | 3000 | 3.5 | 0.05 | 0.9 | 0.15 | 10 | 6000 | 0.3 | 30 | 6000 | 0.3 | 0.1 | 6 | 0 | 27.91977 | 3428.836 | 3321.934 | 3480.931 | [33 empty] | -6.578871 | -15.826 | -11.15487
N00014-001-084 | 42 | 8.975 | 10.908 | 42 | 103.32 | 8.98 | 6000 | 0.2 | 0.2 | 0.1 | 55 | 3000 | 15 | 0.05 | 0.9 | 0.15 | 10 | 6000 | 0.3 | 30 | 6000 | 0.3 | 0.1 | 6 | 0 | 15.77836 | 3939.388 | 3332.653 | 3697.149 | [33 empty] | -10.99419 | -16.60699 | -10.50975
N00014-001-085 | 42 | 8.076 | 10.876 | 42 | 103.32 | 8.08 | 6000 | 0.2 | 0.2 | 0.1 | 50 | 3000 | 15 | 0.05 | 0.9 | 0.15 | 10 | 6000 | 0.3 | 30 | 6000 | 0.3 | 0.1 | 6 | 0 | 34.83648 | 3489.252 | 3410.367 | 3418.871 | [33 empty] | 0.6304878 | -9.243604 | -8.952319
N00014-001-086 | 41 | 7.699 | 10.89 | 41 | 103.32 | 7.7 | 6000 | 0.2 | 0.2 | 0.1 | 45 | 3000 | 15 | 0.05 | 0.9 | 0.15 | 10 | 6000 | 0.3 | 30 | 6000 | 0.3 | 0.1 | 6 | 0 | 24.61152 | 3805.874 | 3314.899 | 3532.901 | [33 empty] | -3.832908 | -13.81633 | -10.64805
N00014-001-087 | 112 | 10.727 | 94.183 | 74 | 115.36 | 10.73 | 6000 | 0.2 | 0.2 | 0.1 | 90 | 6000 | 3.5 | 0.05 | 0.9 | 0.15 | 10 | 6000 | 0.3 | 30 | 6000 | 0.3 | 0.1 | 6 | 0 | 20.65094 | 3409.876 | 2988.678 | 3172.77 | [33 empty] | -10.19063 | -11.50008 | -9.756252
N00014-001-088 | 56 | 9.576 | 37.705 | 58 | 115.36 | 9.58 | 6000 | 0.2 | 0.2 | 0.1 | 95 | 6000 | 3.5 | 0.05 | 0.9 | 0.15 | 10 | 6000 | 0.3 | 30 | 6000 | 0.3 | 0.1 | 6 | 0 | 12.68547 | 3703.749 | 3124.956 | 3424.801 | [33 empty] | -10.96619 | -18.36364 | -8.518878
N00014-001-089 | 52 | 3.743 | 63.221 | 53 | 115.36 | 3.74 | 6000 | 0.2 | 0.2 | 0.1 | 100 | 6000 | 3.5 | 0.05 | 0.9 | 0.15 | 10 | 6000 | 0.3 | 30 | 6000 | 0.3 | 0.1 | 6 | 0 | 25.94422 | 3851.619 | 2913.515 | 3435.131 | [33 empty] | -3.786994 | -14.51333 | -8.656689
N00014-001-090 | 48 | 8.434 | 36.981 | 49 | 115.36 | 8.43 | 6000 | 0.2 | 0.2 | 0.1 | 100 | 6000 | 3.5 | 0.05 | 0.9 | 0.15 | 10 | 6000 | 0.3 | 30 | 6000 | 0.3 | 0.1 | 6 | 0 | 25.15001 | 3564.26 | 3139.609 | 3312.193 | [33 empty] | -8.504719 | -6.361347 | -11.10874
N00014-001-091 | 45 | 6.565 | 36.979 | 46 | 115.36 | 6.57 | 6000 | 0.2 | 0.2 | 0.1 | 110 | 6000 | 3.5 | 0.05 | 0.9 | 0.15 | 10 | 6000 | 0.3 | 30 | 6000 | 0.3 | 0.1 | 6 | 0 | 33.19261 | 3825.493 | 2966.212 | 3492.551 | [33 empty] | -6.839617 | -13.21953 | -8.961145
N00014-001-092 | 43 | 6.253 | 37.275 | 44 | 115.36 | 6.25 | 6000 | 0.2 | 0.2 | 0.1 | 120 | 6000 | 3.5 | 0.05 | 0.9 | 0.15 | 10 | 6000 | 0.3 | 30 | 6000 | 0.3 | 0.1 | 6 | 0 | 15.39656 | 3361.128 | 3048.026 | 3325.209 | [33 empty] | -8.048449 | -15.6052 | -10.73917
N00014-001-093 | 41 | 6.725 | 37.356 | 43 | 115.36 | 6.72 | 6000 | 0.2 | 0.2 | 0.1 | 130 | 6000 | 3.5 | 0.05 | 0.9 | 0.15 | 10 | 6000 | 0.3 | 30 | 6000 | 0.3 | 0.1 | 6 | 0 | 25.18613 | 3669.537 | 3205.474 | 3404.418 | [33 empty] | -4.54062 | -17.14952 | -7.803678
N00014-001-094 | 50 | 8.326 | 11.689 | 48 | 115.36 | 8.33 | 6000 | 0.2 | 0.2 | 0.1 | 50 | 6000 | 15 | 0.05 | 0.9 | 0.15 | 10 | 6000 | 0.3 | 30 | 6000 | 0.3 | 0.1 | 6 | 0 | 38.35182 | 4098.706 | 2963.757 | 3489.532 | [33 empty] | -6.24523 | -16.66335 | -9.22834
N00014-001-095 | 50 | 1.333 | 18.265 | 49 | 115.36 | 1.33 | 6000 | 0.2 | 0.2 | 0.1 | 60 | 6000 | 15 | 0.05 | 0.9 | 0.15 | 10 | 6000 | 0.3 | 30 | 6000 | 0.3 | 0.1 | 6 | 0 | 27.15793 | 3923.294 | 2937.859 | 3451.784 | [33 empty] | -3.440974 | -11.48798 | -6.75601
N00014-001-096 | 47 | 7.931 | 13.07 | 48 | 115.36 | 7.93 | 6000 | 0.2 | 0.2 | 0.1 | 70 | 6000 | 15 | 0.05 | 0.9 | 0.15 | 10 | 6000 | 0.3 | 30 | 6000 | 0.3 | 0.1 | 6 | 0 | -0.07339191 | 3916.103 | 3137.177 | 3317.671 | [33 empty] | -3.061371 | -13.76954 | -8.30555
N00014-001-097 | 44 | 5.017 | 13.187 | 45 | 115.36 | 5.02 | 6000 | 0.2 | 0.2 | 0.1 | 80 | 6000 | 15 | 0.05 | 0.9 | 0.15 | 10 | 6000 | 0.3 | 30 | 6000 | 0.3 | 0.1 | 6 | 0 | 27.47943 | 3602.795 | 2988.695 | 3301.22 | [33 empty] | -8.076398 | -7.16271 | -8.42546
N00014-001-098 | 42 | 5.558 | 13.172 | 43 | 115.36 | 5.56 | 6000 | 0.2 | 0.2 | 0.1 | 90 | 6000 | 15 | 0.05 | 0.9 | 0.15 | 10 | 6000 | 0.3 | 30 | 6000 | 0.3 | 0.1 | 6 | 0 | 16.92354 | 3842.428 | 3247.707 | 3233.324 | [33 empty] | -1.359589 | -10.96471 | -10.78289
N00014-001-099 | 41 | 5.859 | 13.154 | 41 | 115.36 | 5.86 | 6000 | 0.2 | 0.2 | 0.1 | 100 | 6000 | 15 | 0.05 | 0.9 | 0.15 | 10 | 6000 | 0.3 | 30 | 6000 | 0.3 | 0.1 | 6 | 0 | 31.68776 | 3945.703 | 3146.349 | 3259.216 | [33 empty] | -3.381887 | -17.34124 | -10.76897
N00014-001-100 | 33 | 6.423 | 86.895 | 33 | 115.36 | 6.42 | 6000 | 0.2 | 0.2 | 0.1 | 110 | 6000 | 15 | 0.05 | 0.9 | 0.15 | 10 | 6000 | 0.3 | 30 | 6000 | 0.3 | 0.1 | 6 | 0 | 21.88256 | 3871.529 | 3030.32 | 3331.921 | [33 empty] | -2.637812 | -12.16918 | -9.400105
N00014-001-101 | 53 | 10.46 | 67.739 | 52 | 106.31 | 10.46 | 6000 | 0.2 | 0.2 | 0.3 | 35 | 3000 | 3.5 | 0.05 | 0.3 | 0.15 | 10 | 6000 | 0.3 | 30 | 6000 | 0.3 | 0.1 | 6 | 0.02 | 18.07552 | 4038.991 | 3263.288 | 3370.503 | [33 empty] | -7.593313 | -8.014511 | -13.16998
N00014-001-102 | 56 | 2.077 | 36.833 | 56 | 106.31 | 2.08 | 6000 | 0.2 | 0.2 | 0.3 | 20 | 3000 | 3.5 | 0.05 | 0.3 | 0.15 | 10 | 6000 | 0.3 | 30 | 6000 | 0.3 | 0.1 | 6 | 0.02 | 35.19613 | 3901.882 | 3115.927 | 3202.495 | [33 empty] | -9.541455 | -6.490793 | -9.119195
N00014-001-103 | 54 | 2.077 | 34.814 | 54 | 106.31 | 2.08 | 6000 | 0.2 | 0.2 | 0.3 | 25 | 3000 | 3.5 | 0.05 | 0.3 | 0.15 | 10 | 6000 | 0.3 | 30 | 6000 | 0.3 | 0.1 | 6 | 0.02 | 24.77252 | 4333.263 | 3098.963 | 3482.578 | [33 empty] | -8.57884 | -14.754 | -11.51518
N00014-001-104 | 47 | 2.081 | 36.701 | 47 | 106.31 | 2.08 | 6000 | 0.2 | 0.2 | 0.3 | 42 | 3000 | 3.5 | 0.05 | 0.3 | 0.15 | 10 | 6000 | 0.3 | 30 | 6000 | 0.3 | 0.1 | 6 | 0.02 | 14.50159 | 3319.769 | 3240.3 | 3372.371 | [33 empty] | -11.05447 | -8.170802 | -9.502058
N00014-001-105 | 42 | 2.081 | 34.468 | 42 | 106.31 | 2.08 | 6000 | 0.2 | 0.2 | 0.3 | 50 | 3000 | 3.5 | 0.05 | 0.3 | 0.15 | 10 | 6000 | 0.3 | 30 | 6000 | 0.3 | 0.1 | 6 | 0.02 | 15.44169 | 3487.389 | 3156.851 | 3487.499 | [33 empty] | -4.048315 | -11.90369 | -9.281689
N00014-001-106 | 38 | 2.077 | 37.267 | 38 | 106.31 | 2.08 | 6000 | 0.2 | 0.2 | 0.3 | 42 | 3000 | 3.5 | 0.05 | 0.3 | 0.15 | 10 | 6000 | 0.3 | 30 | 6000 | 0.3 | 0.1 | 6 | 0.02 | 12.3332 | 3894.534 | 3099.938 | 3336.197 | [33 empty] | -0.9728156 | -12.25067 | -9.445557
N00014-001-107 | 36 | 29.099 | 34.697 | 36 | 106.31 | 29.1 | 6000 | 0.2 | 0.2 | 0.3 | 30 | 3000 | 3.5 | 0.05 | 0.3 | 0.15 | 10 | 6000 | 0.3 | 30 | 6000 | 0.3 | 0.1 | 6 | 0.02 | 19.51029 | 3471.789 | 3275.726 | 3518.838 | [33 empty] | -10.59409 | -11.02831 | -8.990289
N00014-001-108 | 34 | 2.077 | 11.489 | 34 | 106.31 | 2.08 | 6000 | 0.2 | 0.2 | 0.3 | 30 | 3000 | 15 | 0.05 | 0.3 | 0.15 | 10 | 6000 | 0.3 | 30 | 6000 | 0.3 | 0.1 | 6 | 0.02 | 22.44963 | 4080.322 | 3512.69 | 3726.988 | [33 empty] | -4.235311 | -8.494099 | -8.626935
N00014-001-109 | 33 | 7.169 | 11.215 | 33 | 106.31 | 7.17 | 6000 | 0.2 | 0.2 | 0.3 | 35 | 3000 | 15 | 0.05 | 0.3 | 0.15 | 10 | 6000 | 0.3 | 30 | 6000 | 0.3 | 0.1 | 6 | 0.02 | 9.222939 | 3806.322 | 3589.209 | 3589.02 | [33 empty] | -12.01904 | -8.64291 | -12.13501
N00014-001-110 | 32 | 7.425 | 34.747 | 33 | 106.31 | 7.43 | 6000 | 0.2 | 0.2 | 0.3 | 55 | 6000 | 3.5 | 0.05 | 0.3 | 0.15 | 10 | 6000 | 0.3 | 30 | 6000 | 0.3 | 0.1 | 6 | 0.02 | -4.204759 | 3949.386 | 3239.033 | 3413.317 | [33 empty] | -4.499522 | -15.93947 | -9.809213
N00014-001-111 | 31 | 7.496 | 34.858 | 31 | 106.31 | 7.5 | 6000 | 0.2 | 0.2 | 0.3 | 63 | 6000 | 3.5 | 0.05 | 0.3 | 0.15 | 10 | 6000 | 0.3 | 30 | 6000 | 0.3 | 0.1 | 6 | 0.02 | 15.82805 | 3671.909 | 3347.836 | 3361.97 | [33 empty] | -8.379538 | -10.49433 | -9.257681
N00014-001-112 | 32 | 8.899 | 34.459 | 32 | 106.15 | 8.9 | 6000 | 0.2 | 0.2 | 0.3 | 72 | 6000 | 3.5 | 0.05 | 0.3 | 0.15 | 10 | 6000 | 0.3 | 30 | 6000 | 0.3 | 0.1 | 6 | 0.02 | 16.90678 | 4053.969 | 2946.21 | 3420.213 | [33 empty] | -4.75635 | -14.55733 | -11.28047
N00014-001-113 | 31 | 2.077 | 11.323 | 31 | 106.15 | 2.08 | 6000 | 0.2 | 0.2 | 0.3 | 50 | 6000 | 15 | 0.05 | 0.3 | 0.15 | 10 | 6000 | 0.3 | 30 | 6000 | 0.3 | 0.1 | 6 | 0.02 | 19.85232 | 4169.955 | 3445.595 | 3390.083 | [33 empty] | -10.16114 | -6.065217 | -7.648667
N00014-001-114 | 31 | 2.077 | 11.327 | 31 | 106.15 | 2.08 | 6000 | 0.2 | 0.2 | 0.3 | 60 | 6000 | 15 | 0.05 | 0.3 | 0.15 | 10 | 6000 | 0.3 | 30 | 6000 | 0.3 | 0.1 | 6 | 0.02 | 10.29892 | 4267.39 | 3308.048 | 3561.025 | [33 empty] | -4.100675 | -10.49542 | -9.717976
N00014-001-115 | 31 | 10.504 | 20.384 | 31 | 106.15 | 10.5 | 6000 | 0.2 | 0.2 | 0.3 | 58.25 | 6000 | 6.58 | 0.05 | 0.3 | 0.15 | 10 | 6000 | 0.3 | 30 | 6000 | 0.3 | 0.1 | 6 | 0.02 | 18.20301 | 3834.785 | 3022.372 | 3373.418 | [33 empty] | -6.933843 | -13.50488 | -8.171238
N00014-001-116 | 0 | 2.081 | 20.416 | 0 | 106.15 | 2.08 | 6000 | 0.2 | 0.2 | 0.3 | 58.25 | 6000 | 6.58 | 0.05 | 0.3 | 0.15 | 10 | 6000 | 0.3 | 30 | 6000 | 0.3 | 0.1 | 6 | 0.02 | 39.83644 | 3563.996 | 3090.027 | 3254.838 | [33 empty] | -6.14599 | -20.26027 | -8.933182
N00014-002-001 | 42 | 0 | 0 | 44 | 0 | 0 | 6000 | 0.2 | 0.2 | 0.3 | 35 | 3000 | 3.5 | 0.05 | 0.3 | 0.15 | 10 | 6000 | 0.3 | 30 | 6000 | 0.3 | 0.1 | 6 | 0.02 | 5.108288 | 3509.741 | 3338.16 | 3601.431 | [33 empty] | -7.184976 | -17.75065 | -9.866867
N00014-002-002 | 37 | 0 | 0 | 42 | 0 | 0 | 6000 | 0.2 | 0.2 | 0.3 | 50 | 3000 | 3.5 | 0.05 | 0.3 | 0.15 | 10 | 6000 | 0.3 | 30 | 6000 | 0.3 | 0.1 | 6 | 0.02 | 20.66533 | 3316.14 | 3285.568 | 3671.812 | [33 empty] | 1.169373 | -8.651445 | -9.000932
N00014-002-003 | 30 | 0 | 0 | 34 | 0 | 0 | 6000 | 0.2 | 0.2 | 0.3 | 40 | 3000 | 3.5 | 0.05 | 0.6 | 0.15 | 10 | 6000 | 0.3 | 30 | 6000 | 0.3 | 0.1 | 6 | 0.02 | 31.72248 | 3838.491 | 3306.521 | 3773.064 | [33 empty] | -5.170909 | -13.93648 | -10.7906
N00014-002-004 | 28 | 0 | 0 | 34 | 0 | 0 | 6000 | 0.2 | 0.2 | 0.3 | 50 | 3000 | 3.5 | 0.05 | 0.6 | 0.15 | 10 | 6000 | 0.3 | 30 | 6000 | 0.3 | 0.1 | 6 | 0.02 | 22.06829 | 3876.935 | 3453.844 | 3722.233 | [33 empty] | -1.718039 | -10.00815 | -9.08596
N00014-002-005 | 24 | 0 | 0 | 30 | 0 | 0 | 6000 | 0.2 | 0.2 | 0.3 | 30 | 3000 | 15 | 0.05 | 0.3 | 0.15 | 10 | 6000 | 0.3 | 30 | 6000 | 0.3 | 0.1 | 6 | 0.02 | 27.61813 | 4317.614 | 3419.895 | 3692.88 | [33 empty] | -4.847876 | -7.706304 | -7.426994
N00014-002-009 | 21 | 0 | 0 | 26 | 0 | 0 | 6000 | 0.2 | 0.2 | 0.3 | 45 | 6000 | 3.5 | 0.05 | 0.3 | 0.15 | 10 | 6000 | 0.3 | 30 | 6000 | 0.3 | 0.1 | 6 | 0.02 | 21.15382 | 3872.633 | 3408.922 | 3586.167 | [33 empty] | -5.746416 | -13.10374 | -8.830221
N00014-002-011 | 44 | 0 | 0 | 31 | 0 | 0 | 6000 | 0.2 | 0.2 | 0.3 | 75 | 6000 | 3.5 | 0.05 | 0.6 | 0.15 | 10 | 6000 | 0.3 | 30 | 6000 | 0.3 | 0.1 | 6 | 0.02 | 23.03756 | 3632.558 | 3329.731 | 3857.559 | [33 empty] | -4.076753 | -9.925363 | -10.74246
N00014-002-013 | 11 | 0 | 0 | 18 | 0 | 0 | 6000 | 0.2 | 0.2 | 0.3 | 47 | 6000 | 6.6 | 0.05 | 0.3 | 0.15 | 10 | 6000 | 0.3 | 30 | 6000 | 0.3 | 0.1 | 6 | 0.02 | 31.98552 | 4195.67 | 3425.568 | 3646.819 | [33 empty] | -5.069727 | -19.56492 | -11.42562
N00014-002-014 | 18 | 0 | 0 | 21 | 0 | 0 | 6000 | 0.2 | 0.2 | 0.3 | 55 | 6000 | 15 | 0.05 | 0.3 | 0.15 | 10 | 6000 | 0.3 | 30 | 6000 | 0.3 | 0.1 | 6 | 0.02 | 27.66602 | 4072.055 | 3411.314 | 3678.843 | [33 empty] | -8.303422 | -13.88208 | -10.53998
N00014-002-018 | 10 | 0 | 0 | 47 | 0 | 0 | 6000 | 0.2 | 0.2 | 0 | 19.36 | 3000 | 5 | 0.05 | 0 | 0.15 | 19.36 | 6000 | 0 | 19.36 | 6000 | 0 | 0.1 | 6 | 0.02 | 32.30652 | 3796.486 | 3267.489 | 3805.087 | [33 empty] | -5.552943 | -13.92994 | -11.15145
N00014-002-019 | 17 | 0 | 0 | 12 | 0 | 0 | 6000 | 0.2 | 0.2 | 0 | 15.45 | 3000 | 7.5 | 0.05 | 0 | 0.15 | 15.45 | 6000 | 0 | 15.45 | 6000 | 0 | 0.1 | 6 | 0.02 | 30.61494 | 3813.224 | 3629.96 | 3692.97 | [33 empty] | -4.998737 | -16.03977 | -9.957732
N00014-002-021 | 40 | 0 | 0 | 53 | 0 | 0 | 6000 | 0.5 | 0.2 | 0 | 29.68 | 4500 | 2 | 0.05 | 0.1 | 0.15 | 29.68 | 6000 | 0.1 | 29.68 | 6000 | 0.1 | 0.1 | 6 | 0.02 | 20.03192 | 4118.849 | 3419.05 | 3319.446 | [33 empty] | -2.653704 | -14.03596 | -9.443336
N00014-002-022 | 18 | 0 | 0 | 37 | 0 | 0 | 6000 | 0.5 | 0.2 | 0 | 31.69 | 4500 | 3.5 | 0.05 | 0.1 | 0.15 | 31.69 | 6000 | 0.1 | 31.69 | 6000 | 0.1 | 0.1 | 6 | 0.02 | 25.63238 | 3559.688 | 3317.884 | 3584.928 | [33 empty] | -6.304433 | -16.47215 | -9.726014
N00014-002-023 | 22 | 0 | 0 | 26 | 0 | 0 | 6000 | 0.5 | 0.2 | 0 | 30.79 | 4500 | 5 | 0.05 | 0 | 0.15 | 30.79 | 6000 | 0 | 30.79 | 6000 | 0 | 0.1 | 6 | 0.02 | 27.40387 | 4137.634 | 3303.126 | 3649.426 | [33 empty] | -4.673577 | -13.14303 | -8.611531
N00014-002-024
N00014-002-025 | 12 | 0 | 0 | 19 | 0 | 0 | 6000 | 0.5 | 0.2 | 0 | 34.34 | 4500 | 5 | 0.05 | 0.15 | 0.15 | 34.34 | 6000 | 0.15 | 34.34 | 6000 | 0.15 | 0.1 | 6 | 0.02 | 29.35401 | 4028.319 | 3329.616 | 3684.555 | [33 empty] | -2.52157 | -10.63738 | -10.38854
N00014-002-026 | 16 | 0 | 0 | 16 | 0 | 0 | 6000 | 0.5 | 0.2 | 0 | 50.65 | 4500 | 5 | 0.05 | 0.3 | 0.15 | 50.65 | 6000 | 0.3 | 50.65 | 6000 | 0.3 | 0.1 | 6 | 0.02 | 30.06255 | 4030.791 | 3514.045 | 3707.194 | [33 empty] | -2.932763 | -10.69633 | -9.618368
N00014-002-027 | 18 | 0 | 0 | 24 | 0 | 0 | 6000 | 0.5 | 0.2 | 0 | 51.38 | 4500 | 10 | 0.05 | 0.3 | 0.15 | 51.38 | 6000 | 0.3 | 51.38 | 6000 | 0.3 | 0.1 | 6 | 0.02 | 49.41431 | 4010.084 | 3470.379 | 3680.578 | [33 empty] | -6.164893 | -13.05568 | -10.49381
N00014-002-028 | 25 | 0 | 0 | 26 | 0 | 0 | 6000 | 0.5 | 0.2 | 0 | 52.89 | 4500 | 12 | 0.05 | 0.3 | 0.15 | 52.89 | 6000 | 0.3 | 52.89 | 6000 | 0.3 | 0.1 | 6 | 0.02 | 35.43059 | 3705.864 | 3101.405 | 3751.614 | [33 empty] | -2.353552 | -17.38091 | -8.995457
N00014-002-030 | 10 | 0 | 0 | 25 | 0 | 0 | 6000 | 0.5 | 0.2 | 0 | 16.98 | 3000 | 2 | 0.05 | 0 | 0.15 | 16.98 | 6000 | 0 | 16.98 | 6000 | 0 | 0.1 | 6 | 0.02 | 30.28433 | 3976.483 | 3279.526 | 3637.286 | [33 empty] | -4.579534 | -9.053659 | -11.6794
N00014-002-031 | 11 | 0 | 0 | 11 | 0 | 0 | 6000 | 0.5 | 0.2 | 0 | 18.46 | 3000 | 3.5 | 0.05 | 0 | 0.15 | 18.46 | 6000 | 0 | 18.46 | 6000 | 0 | 0.1 | 6 | 0.02 | 51.56977 | 3471.432 | 3474.217 | 3649.477 | [33 empty] | -3.774246 | -11.13278 | -7.27356
N00014-002-032 | 13 | 0 | 0 | 18 | 0 | 0 | 6000 | 0.5 | 0.2 | 0 | 19.09 | 3000 | 5 | 0.05 | 0 | 0.15 | 19.09 | 6000 | 0 | 19.09 | 6000 | 0 | 0.1 | 6 | 0.02 | 18.9716 | 4099.435 | 3227.717 | 3689.647 | [33 empty] | -2.878213 | -8.134971 | -9.936575
N00014-002-033 | 14 | 0 | 0 | 18 | 0 | 0 | 6000 | 0.5 | 0.2 | 0 | 19.44 | 3000 | 7.5 | 0.05 | 0 | 0.15 | 19.44 | 6000 | 0 | 19.44 | 6000 | 0 | 0.1 | 6 | 0.02 | 39.21338 | 3747.128 | 3594.024 | 3809.23 | [33 empty] | -10.02102 | -12.51902 | -9.741816
N00014-002-034 | 17 | 0 | 0 | 22 | 0 | 0 | 6000 | 0.2 | 0.2 | 0 | 45.87 | 6000 | 5 | 0.05 | 0.2 | 0.1 | 45.87 | 6000 | 0.2 | 45.87 | 6000 | 0.2 | 0.1 | 6 | 0.02 | 26.81988 | 3866.369 | 3336.813 | 3626.015 | [33 empty] | -1.707559 | -12.47657 | -11.73723
N00014-002-035 | 23 | 0 | 0 | 29 | 0 | 0 | 6000 | 0.2 | 0.2 | 0 | 55.05 | 6000 | 5 | 0.05 | 0.2 | 0.1 | 55.05 | 6000 | 0.2 | 55.05 | 6000 | 0.2 | 0.1 | 6 | 0.02 | 37.83963 | 3899.095 | 3698.906 | 3597.423 | [33 empty] | -4.633814 | -14.7967 | -12.45876
N00014-002-036 | 32 | 0 | 0 | -29 | 0 | 0 | 6000 | 0.2 | 0.2 | 0 | 47.98 | 6000 | 10 | 0.05 | 0.2 | 0.1 | 47.98 | 6000 | 0.2 | 47.98 | 6000 | 0.2 | 0.1 | 6 | 0.02 | 48.52349 | 3969.959 | 3578.511 | 3769.346 | [33 empty] | -4.55228 | -14.8319 | -7.56512
N00014-002-037 | 14 | 0 | 0 | 22 | 0 | 0 | 6000 | 0.2 | 0.2 | 0 | 47.01 | 6000 | 10 | 0.05 | 0.15 | 0.1 | 47.01 | 6000 | 0.15 | 47.01 | 6000 | 0.15 | 0.1 | 6 | 0.02 | 18.91265 | 4361.417 | 3467.354 | 3601.306 | [33 empty] | -5.994825 | -15.75107 | -8.036596
N00014-002-038 | 24 | 0 | 0 | 27 | 0 | 0 | 6000 | 0.2 | 0.2 | 0 | 46.05 | 6000 | 10 | 0.05 | 0.1 | 0.1 | 46.05 | 6000 | 0.1 | 46.05 | 6000 | 0.1 | 0.1 | 6 | 0.02 | 23.8304 | 4192.407 | 3131.319 | 3706.381 | [33 empty] | -4.800182 | -17.6272 | -10.75071
N00014-002-039 | 25 | 1.426 | 37.55 | 25 | 117.24 | 1.43 | 3500 | 0.2 | 0.2 | 0.3 | 50 | 3000 | 3.5 | 0.05 | 0.3 | 0.1 | 10 | 6000 | 0.3 | 30 | 6000 | 0.3 | 0.1 | 6 | 0.02 | 27.26244 | 3997.053 | 2968.598 | 3514.679 | [33 empty] | -3.8724 | -11.46854 | -8.470013
N00014-002-040 | 28 | 1.377 | 15.5 | 28 | 117.24 | 1.38 | 3500 | 0.2 | 0.2 | 0.3 | 35 | 3000 | 15 | 0.05 | 0.3 | 0.1 | 10 | 6000 | 0.3 | 30 | 6000 | 0.3 | 0.1 | 6 | 0.02 | 28.09871 | 3838.556 | 2824.016 | 3352.129 | [33 empty] | -3.644983 | -16.07983 | -8.851439
N00014-002-041 | 29 | 1.377 | 37.934 | 29 | 117.24 | 1.38 | 3500 | 0.2 | 0.2 | 0.3 | 85 | 6000 | 3.5 | 0.05 | 0.3 | 0.1 | 10 | 6000 | 0.3 | 30 | 6000 | 0.3 | 0.1 | 6 | 0.02 | 24.61369 | 3940.416 | 3184.943 | 3503.614 | [33 empty] | -7.516028 | -16.30579 | -8.715545
N00014-002-042 | 28 | 1.386 | 11.829 | 27 | 117.24 | 1.39 | 3500 | 0.2 | 0.2 | 0.3 | 70 | 6000 | 15 | 0.05 | 0.3 | 0.1 | 10 | 6000 | 0.3 | 30 | 6000 | 0.3 | 0.1 | 6 | 0.02 | 25.08653 | 4111.55 | 3393.148 | 3459.35 | [33 empty] | -10.0002 | -10.06297 | -9.309094
N00014-002-043 | 27 | 1.384 | 41.06 | 24 | 117.24 | 1.38 | 3500 | 0.2 | 0.2 | 0.3 | 41.2 | 3000 | 3.5 | 0.05 | 0.3 | 0.1 | 10 | 6000 | 0.3 | 30 | 6000 | 0.3 | 0.1 | 6 | 0.02 | 28.08056 | 3673.048 | 3059.381 | 3584.578 | [33 empty] | -8.404861 | -12.60719 | -10.86054
N00014-002-044 | 26 | 1.375 | 11.757 | 26 | 117.24 | 1.37 | 3500 | 0.2 | 0.2 | 0.3 | 41.2 | 3000 | 15 | 0.05 | 0.3 | 0.1 | 10 | 6000 | 0.3 | 30 | 6000 | 0.3 | 0.1 | 6 | 0.02 | 49.05926 | 3923.486 | 3223.942 | 3608.274 | [33 empty] | -6.385953 | -16.16981 | -8.834589
N00014-002-045 | 25 | 1.382 | 38.83 | 25 | 117.24 | 1.38 | 3500 | 0.2 | 0.2 | 0.3 | 50.7 | 6000 | 3.5 | 0.05 | 0.3 | 0.1 | 10 | 6000 | 0.3 | 30 | 6000 | 0.3 | 0.1 | 6 | 0.02 | 37.11035 | 4190.543 | 3130.236 | 3381.113 | [33 empty] | -3.25727 | -10.7724 | -12.71933
N00014-002-046 | 23 | 1.376 | 12.188 | 24 | 117.24 | 1.38 | 3500 | 0.2 | 0.2 | 0.3 | 50.7 | 6000 | 15 | 0.05 | 0.3 | 0.1 | 10 | 6000 | 0.3 | 30 | 6000 | 0.3 | 0.1 | 6 | 0.02 | 58.29828 | 4052.006 | 3201.206 | 3662.011 | [33 empty] | -5.490092 | -12.53198 | -9.918991
N00014-002-047 | 23 | 1.379 | 38.954 | 23 | 117.24 | 1.38 | 3500 | 0.2 | 0.2 | 0.3 | 30.56 | 3000 | 3.5 | 0.05 | 0.2 | 0.1 | 10 | 6000 | 0.3 | 30 | 6000 | 0.3 | 0.1 | 6 | 0.02 | 40.01594 | 3842.979 | 3123.27 | 3451.437 | [33 empty] | -4.525092 | -10.03085 | -6.884074
N00014-002-048 | 22 | 1.381 | 13.33 | 22 | 117.24 | 1.38 | 3500 | 0.2 | 0.2 | 0.3 | 30.56 | 3000 | 15 | 0.05 | 0.2 | 0.1 | 10 | 6000 | 0.3 | 30 | 6000 | 0.3 | 0.1 | 6 | 0.02 | 15.09349 | 3588.433 | 3189.316 | 3387.856 | [33 empty] | -0.9930788 | -7.167328 | -11.01734
N00014-002-049 | 21 | 1.384 | 37.471 | 21 | 117.24 | 1.38 | 3500 | 0.2 | 0.2 | 0.3 | 45.65 | 6000 | 3.5 | 0.05 | 0.2 | 0.1 | 10 | 6000 | 0.3 | 30 | 6000 | 0.3 | 0.1 | 6 | 0.02 | 42.5206 | 3643.381 | 3185.825 | 3497.881 | [33 empty] | -1.822622 | -12.88989 | -6.938507
N00014-002-050 | 20 | 1.374 | 12.257 | 20 | 117.24 | 1.37 | 3500 | 0.2 | 0.2 | 0.3 | 50.13 | 6000 | 15 | 0.05 | 0.2 | 0.1 | 10 | 6000 | 0.3 | 30 | 6000 | 0.3 | 0.1 | 6 | 0.02 | 39.76532 | 3765.042 | 3228.799 | 3499.121 | [33 empty] | -1.050946 | -9.041054 | -9.700086
N00014-002-16A | 14 | 0 | 0 | 22 | 0 | 0 | 6000 | 0.2 | 0.2 | 0.3 | 55 | 6000 | 12 | 0.05 | 0.45 | 0.15 | 10 | 6000 | 0.3 | 30 | 6000 | 0.3 | 0.1 | 6 | 0.02 | 30.02516 | 4220.018 | 3365.605 | 3726.858 | 4.0044 | 0.5037 | 2.117118 | 3569.748 | 3304.959 | 3424.6044 | 3648.204 | 2991.135 | 3277.283 | 9.5124 | 0.5188 | 3.649966 | 1.414 | 1.214 | 1.341667 | 6.989 | 6.856 | 6.912667 | 10.399 | 3.107 | 5.605333 | 4 | 4 | 4 | 1.0255 | 0.8955 | 0.9735 | 59.262106 | 15.076279 | 30.22675 | 1.636 | 1.436 | 1.557 | -3.253702 | -15.72053 | -11.13328
N00014-002-A01 | 44 | 0 | 0 | 70 | 0 | 0 | 6000 | 0.2 | 0.2 | 0.3 | 58.25 | 6000 | 6.58 | 0.05 | 0.3 | 0.15 | 10 | 6000 | 0.3 | 30 | 6000 | 0.3 | 0.1 | 6 | 0.02 | 10.45595 | 3733.361 | 3041.406 | 3711.299 | [33 empty] | -5.088511 | -12.2849 | -12.70576
N00014-002-A02 | 39 | 0 | 0 | 37 | 0 | 0 | 6000 | 0.2 | 0.2 | 0.3 | 58.25 | 6000 | 6.58 | 0.05 | 0.3 | 0.15 | 10 | 6000 | 0.3 | 30 | 6000 | 0.3 | 0.1 | 6 | 0.02 | 29.19422 | 4097.464 | 3324.484 | 3595.269 | [33 empty] | -3.681576 | -6.510017 | -10.96121
N00014-002-A03 | 37 | 0 | 0 | 43 | 0 | 0 | 6000 | 0.2 | 0.2 | 0.3 | 58.25 | 6000 | 6.58 | 0.05 | 0.3 | 0.15 | 10 | 6000 | 0.3 | 30 | 6000 | 0.3 | 0.1 | 6 | 0.02 | 26.60329 | 3859.56 | 3400.051 | 3614.487 | 6.9978 | 0.4969 | 3.289286 | 3481.485 | 3157.854 | 3368.16 | 3550.134 | 2912.679 | 3250.635 | 18.508 | 0.5033 | 6.889699 | 2.165412 | 1.556312 | 1.695177 | 9.935343 | 7.273058 | 9.077452 | 6.908088 | 4.268806 | 5.621252 | 4 | 3 | 3.333333 | 1.661963 | 1.381924 | 1.568849 | 52.14964 | 30.96038 | 41.30551 | 2.487681 | 2.77116 | 1.972543 | -10.10402 | -10.9094 | -10.88632
N00014-002-A04 | 58 | 0 | 0 | 64 | 0 | 0 | 6000 | 0.2 | 0.2 | 0.3 | 58.25 | 6000 | 6.58 | 0.05 | 0.3 | 0.15 | 10 | 6000 | 0.3 | 30 | 6000 | 0.3 | 0.1 | 6 | 0.02 | 31.36206 | 3903.883 | 3411.767 | 3491.163 | [33 empty] | -4.328169 | -6.569125 | -8.340471
N00014-002-A05 | 14 | 0 | 0 | 23 | 0 | 0 | 6000 | 0.2 | 0.2 | 0.3 | 25.8 | 3000 | 2 | 0.05 | 0.15 | 0.15 | 10 | 6000 | 0.3 | 30 | 6000 | 0.3 | 0.1 | 6 | 0.02 | 24.95883 | 3614.442 | 3281.657 | 3566.596 | [33 empty] | -5.047054 | -17.83696 | -8.328796
N00014-002-A06 | 13 | 0 | 0 | 26 | 0 | 0 | 6000 | 0.2 | 0.2 | 0.3 | 25.1 | 3000 | 3.5 | 0.05 | 0.15 | 0.15 | 10 | 6000 | 0.3 | 30 | 6000 | 0.3 | 0.1 | 6 | 0.02 | 37.81981 | 3922.824 | 3264.987 | 3609.794 | [33 empty] | -7.176343 | -14.49507 | -9.502462
N00014-002-A07 | 7 | 0 | 0 | 18 | 0 | 0 | 6000 | 0.2 | 0.2 | 0.3 | 60.1 | 6000 | 5 | 0.05 | 0.3 | 0.15 | 10 | 6000 | 0.3 | 30 | 6000 | 0.3 | 0.1 | 6 | 0.02 | 47.09746 | 4199.499 | 3442.768 | 3873.66 | [33 empty] | -8.364968 | -19.58252 | -9.98167
N00014-002-A08 | 34 | 0 | 0 | 44 | 0 | 0 | 6000 | 0.2 | 0.2 | 0.3 | 53.9 | 6000 | 5 | 0.05 | 0.3 | 0.15 | 10 | 6000 | 0.3 | 30 | 6000 | 0.3 | 0.1 | 6 | 0.02 | 14.39342 | 4138.711 | 3235.712 | 3709.994 | 7.9934 | 0.4518 | 3.638135 | 3569.748 | 3138.24 | 3323.10195 | 3805.116 | 2951.907 | 3238.789 | 13.5122 | 0.5094 | 5.274538 | 2.443142 | 1.935642 | 1.842186 | 9.687998 | 9.385465 | 8.321349 | 8.313257 | 5.412347 | 5.809575 | 3 | 2 | 2.666667 | 1.359178 | 1.250642 | 1.563699 | 94.46839 | 24.52242 | 27.23218 | 2.312576 | 1.704058 | 1.545274 | -6.380136 | -17.36375 | -7.925393
N00014-002-A09 | 27 | 0 | 0 | 47 | 0 | 0 | 6000 | 0.2 | 0.2 | 0.3 | 56.8 | 6000 | 10 | 0.05 | 0.5 | 0.15 | 10 | 6000 | 0.3 | 30 | 6000 | 0.3 | 0.1 | 6 | 0.02 | 34.95619 | 3896.156 | 3364.164 | 3764.167 | 5.9952 | 0.4974 | 2.876287 | 3491.292 | 3049.977 | 3330.584 | 3491.292 | 2853.837 | 3246.525625 | 15.5111 | 0.5243 | 5.704039 | 1.67 | 1.289 | 1.538 | 8.732 | 8.566 | 8.675667 | 7.829 | 3.894 | 5.275 | 4 | 2 | 2.666667 | 1.188 | 0.8755 | 1.074167 | 52.258472 | 23.588435 | 33.30659 | 2.032 | 1.632 | 1.870333 | -5.173621 | -12.67721 | -10.08427
N00014-002-A10 | 32 | 0 | 0 | 33 | 0 | 0 | 6000 | 0.2 | 0.2 | 0.3 | 51.4 | 6000 | 15 | 0.05 | 0.3 | 0.15 | 10 | 6000 | 0.3 | 30 | 6000 | 0.3 | 0.1 | 6 | 0.02 | 18.7796 | 3466.748 | 3442.61 | 3781.064 | 5.4994 | 0.4902 | 2.703152 | 3716.853 | 3157.854 | 3482.838 | 3726.66 | 3010.749 | 3402.184 | 10.5124 | 0.514 | 4.276459 | 1.37 | 1.222 | 1.296 | 9.048 | 7.663 | 8.3555 | 3.168 | 2.88 | 3.024 | 4 | 1 | 3 | 0.9335 | 0.856 | 0.89475 | 19.018657 | 16.147377 | 17.583017 | 1.669 | 1.422 | 1.5455 | -8.260941 | -9.907695 | -9.084318
N00014-003-001 | 50 | 1.097 | 14.463 | 48 | 111.58 | 1.1 | 6000 | 0.4 | 0.2 | 0.3 | 66.8 | 6000 | 15 | 0.05 | 0.3 | 0.25 | 10 | 6000 | 0.3 | 30 | 6000 | 0.3 | 0.25 | 8 | 0.02 | 25.0857 | 3787.211 | 3414.509 | 3547.072 | [33 empty] | -8.714549 | -13.29963 | -10.97676
N00014-003-002 | 53 | 1.093 | 13.523 | 53 | 111.58 | 1.09 | 6000 | 0.4 | 0.2 | 0.3 | 63.6 | 6000 | 15 | 0.05 | 0.3 | 0.25 | 10 | 6000 | 0.3 | 30 | 6000 | 0.3 | 0.25 | 8 | 0.02 | 28.10924 | 4133.199 | 3105.135 | 3574.566 | [33 empty] | -4.156033 | -10.04461 | -9.690461
N00014-003-003 | 56 | 1.094 | 14.399 | 56 | 111.58 | 1.09 | 6000 | 0.4 | 0.2 | 0.3 | 60.3 | 6000 | 15 | 0.05 | 0.3 | 0.25 | 10 | 6000 | 0.3 | 30 | 6000 | 0.3 | 0.25 | 8 | 0.02 | 17.39895 | 3764.268 | 2856.896 | 3519.844 | [33 empty] | -5.190576 | -17.20931 | -12.35239
N00014-003-004 | 57 | 1.093 | 11.955 | 57 | 111.58 | 1.09 | 6000 | 0.4 | 0.2 | 0.3 | 57.1 | 6000 | 15 | 0.05 | 0.3 | 0.25 | 10 | 6000 | 0.3 | 30 | 6000 | 0.3 | 0.25 | 8 | 0.02 | 36.66151 | 4341.981 | 3334.798 | 3514.353 | [33 empty] | -2.82337 | -10.95212 | -11.28065
N00014-003-005 | 58 | 1.069 | 11.725 | 58 | 111.58 | 1.07 | 6000 | 0.4 | 0.2 | 0.3 | 53.9 | 6000 | 15 | 0.05 | 0.3 | 0.25 | 10 | 6000 | 0.3 | 30 | 6000 | 0.3 | 0.25 | 8 | 0.02 | 20.46797 | 3622.622 | 3307.805 | 3704.18 | [33 empty] | -11.9111 | -16.28163 | -10.45099
N00014-003-007 | 62 | 1.077 | 11.725 | 61 | 111.58 | 1.08 | 6000 | 0.4 | 0.2 | 0.3 | 39 | 3000 | 15 | 0.05 | 0.3 | 0.25 | 10 | 6000 | 0.3 | 30 | 6000 | 0.3 | 0.25 | 8 | 0.02 | 19.4771 | 3838.572 | 2972.218 | 3639.425 | [33 empty] | -15.00943 | -1.474667 | -7.151938
N00014-003-008 | 61 | 1.079 | 11.941 | 61 | 111.58 | 1.08 | 6000 | 0.4 | 0.2 | 0.3 | 37 | 3000 | 15 | 0.05 | 0.3 | 0.25 | 10 | 6000 | 0.3 | 30 | 6000 | 0.3 | 0.25 | 8 | 0.02 | 35.23552 | 3786.517 | 3464.249 | 3715.402 | [33 empty] | -6.44574 | -9.848552 | -10.64058
N00014-003-013 | 57 | 1.077 | 69.001 | 57 | 111.58 | 1.08 | 6000 | 0.4 | 0.2 | 0.3 | 35 | 3000 | 3.5 | 0.05 | 0.3 | 0.25 | 10 | 6000 | 0.3 | 30 | 6000 | 0.3 | 0.25 | 8 | 0.02 | 6.179176 | 3584.63 | 3041.211 | 3412.278 | [33 empty] | -2.974372 | -12.0875 | -7.997049
N00014-003-014 | 55 | 1.077 | 23.752 | 56 | 111.58 | 1.08 | 6000 | 0.4 | 0.2 | 0.3 | 35 | 3000 | 5.8 | 0.05 | 0.3 | 0.25 | 10 | 6000 | 0.3 | 30 | 6000 | 0.3 | 0.25 | 8 | 0.02 | 5.644849 | 3735.487 | 2744.104 | 3309.926 | [33 empty] | -3.687801 | -8.969397 | -8.937636
N00014-003-015 | 54 | 1.077 | 18.301 | 54 | 111.58 | 1.08 | 6000 | 0.4 | 0.2 | 0.3 | 35 | 3000 | 8.1 | 0.05 | 0.3 | 0.25 | 10 | 6000 | 0.3 | 30 | 6000 | 0.3 | 0.25 | 8 | 0.02 | 28.52206 | 3571.786 | 3302.232 | 3606.203 | [33 empty] | -14.46666 | -12.35113 | -10.09048
N00014-003-016 | 52 | 1.093 | 15.258 | 52 | 111.58 | 1.09 | 6000 | 0.4 | 0.2 | 0.3 | 35 | 3000 | 10.4 | 0.05 | 0.3 | 0.25 | 10 | 6000 | 0.3 | 30 | 6000 | 0.3 | 0.25 | 8 | 0.02 | 21.82162 | 3885.745 | 2919.196 | 3361.809 | [33 empty] | -6.110557 | -11.35623 | -8.618655
N00014-003-017 | 51 | 1.092 | 13.034 | 51 | 111.58 | 1.09 | 6000 | 0.4 | 0.2 | 0.3 | 35 | 3000 | 12.7 | 0.05 | 0.3 | 0.25 | 10 | 6000 | 0.3 | 30 | 6000 | 0.3 | 0.25 | 8 | 0.02 | 28.08357 | 3971.678 | 3234.502 | 3567.16 | [33 empty] | -7.330226 | -16.49441 | -7.124393
N00014-003-018 | 50 | 1.086 | 11.95 | 50 | 111.58 | 1.09 | 6000 | 0.4 | 0.2 | 0.3 | 35 | 3000 | 15 | 0.05 | 0.3 | 0.25 | 10 | 6000 | 0.3 | 30 | 6000 | 0.3 | 0.25 | 8 | 0.02 | 31.65632 | 3732.73 | 3242.404 | 3555.314 | [33 empty] | -4.3839 | -7.008301 | -8.335049
N00014-003-019 | 46 | 1.093 | 44.701 | 46 | 111.58 | 1.09 | 6000 | 0.4 | 0.2 | 0.3 | 50.8 | 6000 | 10 | 0.05 | 0.3 | 0.25 | 10 | 6000 | 0.3 | 30 | 6000 | 0.3 | 0.25 | 8 | 0.02 | 25.23844 | 3978.105 | 3272.528 | 3593.443 | [33 empty] | -0.13628 | -9.356216 | -10.49617
N00014-003-020 | 45 | 1.089 | 11.81 | 45 | 111.58 | 1.09 | 6000 | 0.4 | 0.2 | 0.3 | 52.2 | 6000 | 15 | 0.05 | 0.3 | 0.25 | 10 | 6000 | 0.3 | 30 | 6000 | 0.3 | 0.25 | 8 | 0.02 | 14.08356 | 4148.164 | 3170.656 | 3707.445 | [33 empty] | -2.049614 | -11.53658 | -6.79755
N00014-003-021 | 43 | 1.086 | 38.855 | 43 | 111.58 | 1.09 | 6000 | 0.4 | 0.2 | 0.3 | 50.7 | 6000 | 3.5 | 0.05 | 0.3 | 0.25 | 10 | 6000 | 0.3 | 30 | 6000 | 0.3 | 0.25 | 8 | 0.02 | 18.05753 | 3429.097 | 3244.814 | 3262.518 | [33 empty] | -4.495962 | -12.33355 | -8.961193
N00014-003-022 | 42 | 1.086 | 23.805 | 42 | 111.58 | 1.09 | 6000 | 0.4 | 0.2 | 0.3 | 50.7 | 6000 | 5.8 | 0.05 | 0.3 | 0.25 | 10 | 6000 | 0.3 | 30 | 6000 | 0.3 | 0.25 | 8 | 0.02 | 24.21798 | 3572.226 | 3066.821 | 3533.505 | [33 empty] | -5.880504 | -11.67878 | -8.915023
N00014-003-023 | 41 | 1.085 | 18.076 | 41 | 111.58 | 1.09 | 6000 | 0.4 | 0.2 | 0.3 | 50.7 | 6000 | 8.1 | 0.05 | 0.3 | 0.25 | 10 | 6000 | 0.3 | 30 | 6000 | 0.3 | 0.25 | 8 | 0.02 | 20.80981 | 3507.935 | 3096.631 | 3237.711 | [33 empty] | -3.429107 | -13.64327 | -12.14214
N00014-003-024 | 40 | 1.081 | 17.588 | 40 | 111.58 | 1.08 | 6000 | 0.4 | 0.2 | 0.3 | 50.7 | 6000 | 10.4 | 0.05 | 0.3 | 0.25 | 10 | 6000 | 0.3 | 30 | 6000 | 0.3 | 0.25 | 8 | 0.02 | 15.80932 | 3480.808 | 3025.847 | 3365.992 | [33 empty] | -7.938597 | -11.30658 | -9.921978
N00014-003-025 | 39 | 1.085 | 13.068 | 39 | 111.58 | 1.09 | 6000 | 0.4 | 0.2 | 0.3 | 50.7 | 6000 | 12.7 | 0.05 | 0.3 | 0.25 | 10 | 6000 | 0.3 | 30 | 6000 | 0.3 | 0.25 | 8 | 0.02 | 7.066558 | 3955.645 | 3215.333 | 3440.16 | [33 empty] | -10.44307 | -9.00578 | -12.45449
N00014-003-026 | 38 | 1.081 | 11.975 | 39 | 111.58 | 1.08 | 6000 | 0.4 | 0.2 | 0.3 | 50.7 | 6000 | 15 | 0.05 | 0.3 | 0.25 | 10 | 6000 | 0.3 | 30 | 6000 | 0.3 | 0.25 | 8 | 0.02 | 32.85075 | 3787.312 | 3443.46 | 3691.307 | [33 empty] | -7.916785 | -4.008665 | -10.38279
N00014-003-027 | 38 | 1.086 | 22.881 | 38 | 111.58 | 1.09 | 6000 | 0.4 | 0.2 | 0.3 | 64.3 | 4500 | 15 | 0.05 | 0.3 | 0.25 | 10 | 6000 | 0.3 | 30 | 6000 | 0.3 | 0.25 | 8 | 0.02 | 19.96945 | 3574.934 | 3193.253 | 3153.537 | [33 empty] | -5.616154 | -14.47642 | -8.537618
N00014-003-028 | 37 | 1.097 | 11.693 | 37 | 111.58 | 1.1 | 6000 | 0.4 | 0.2 | 0.3 | 60 | 4500 | 15 | 0.05 | 0.3 | 0.25 | 10 | 6000 | 0.3 | 30 | 6000 | 0.3 | 0.25 | 8 | 0.02 | 6.567322 | 4156.641 | 3358.527 | 3524.009 | [33 empty] | -4.170226 | -18.26562 | -10.20761
N00014-003-029 | 36 | 1.077 | 11.725 | 36 | 111.58 | 1.08 | 6000 | 0.4 | 0.2 | 0.3 | 55.7 | 4500 | 15 | 0.05 | 0.3 | 0.25 | 10 | 6000 | 0.3 | 30 | 6000 | 0.3 | 0.25 | 8 | 0.02 | 39.8867 | 4167.47 | 3576.144 | 3587.92 | [33 empty] | -7.743428 | -12.22151 | -11.1316
N00014-003-030 | 35 | 1.085 | 11.693 | 36 | 111.58 | 1.09 | 6000 | 0.4 | 0.2 | 0.3 | 51.4 | 4500 | 15 | 0.05 | 0.3 | 0.25 | 10 | 6000 | 0.3 | 30 | 6000 | 0.3 | 0.25 | 8 | 0.02 | 14.13341 | 4376.494 | 3289.326 | 3714.233 | [33 empty] | -7.832159 | -11.8199 | -6.44851
N00014-003-031 | 35 | 1.085 | 11.882 | 35 | 111.58 | 1.08 | 6000 | 0.4 | 0.2 | 0.3 | 47.1 | 4500 | 15 | 0.05 | 0.3 | 0.25 | 10 | 6000 | 0.3 | 30 | 6000 | 0.3 | 0.25 | 8 | 0.02 | 25.6499 | 4024.651 | 3502.423 | 3593.232 | [33 empty] | -9.484071 | -15.44547 | -11.73941
N00014-003-032 | 34 | 1.086 | 11.693 | 34 | 111.58 | 1.09 | 6000 | 0.4 | 0.2 | 0.3 | 42.8 | 4500 | 15 | 0.05 | 0.3 | 0.25 | 10 | 6000 | 0.3 | 30 | 6000 | 0.3 | 0.25 | 8 | 0.02 | 25.19235 | 4241.965 | 3413.021 | 3747.057 | [33 empty] | -5.49101 | -8.318769 | -10.49992
N00014-003-033 | 33 | 1.092 | 14.477 | 33 | 111.58 | 1.09 | 6000 | 0.4 | 0.2 | 0.3 | 38.5 | 4500 | 15 | 0.05 | 0.3 | 0.25 | 10 | 6000 | 0.3 | 30 | 6000 | 0.3 | 0.25 | 8 | 0.02 | 15.34806 | 3844.063 | 3102.958 | 3718.796 | [33 empty] | -7.499642 | -11.71679 | -10.54864
N00014-003-034 | 54 | -1 | -1 | 34 | 209.55 | -1 | 6000 | 0.4 | 0.2 | 0.3 | 30 | 3000 | 3.5 | 0.05 | 0.1 | 0.25 | 10 | 6000 | 0.3 | 30 | 6000 | 0.3 | 0.25 | 8 | 0.02 | 20.70129 | 3927.917 | 3039.423 | 3612.757 | [33 empty] | -11.43134 | -13.01521 | -11.9477
N00014-003-035 | 27 | -1 | -1 | 25 | 209.55 | -1 | 6000 | 0.4 | 0.2 | 0.3 | 35.3 | 3000 | 15 | 0.05 | 0.15 | 0.25 | 10 | 6000 | 0.3 | 30 | 6000 | 0.3 | 0.25 | 8 | 0.02 | 32.61211 | 3948.69 | 3066.756 | 3591.855 | [33 empty] | -6.082028 | -13.26489 | -11.28647
N00014-003-036 | 19 | -1 | -1 | 28 | 209.55 | -1 | 6000 | 0.4 | 0.2 | 0.3 | 71.3 | 6000 | 3.5 | 0.05 | 0.4 | 0.25 | 10 | 6000 | 0.3 | 30 | 6000 | 0.3 | 0.25 | 8 | 0.02 | 19.0672 | 4000.833 | 2969.851 | 3573.914 | [33 empty] | -1.406816 | -7.12922 | -9.830073
N00014-003-037 | 27 | -1 | -1 | 27 | 209.55 | -1 | 6000 | 0.4 | 0.2 | 0.3 | 81.9 | 6000 | 15 | 0.05 | 0.5 | 0.25 | 10 | 6000 | 0.3 | 30 | 6000 | 0.3 | 0.25 | 8 | 0.02 | 7.680128 | 4017.467 | 3096.251 | 3447.931 | [33 empty] | -3.142965 | -10.30045 | -10.32553
N00014-003-038 | 25 | -1 | -1 | 32 | 209.55 | -1 | 6000 | 0.4 | 0.2 | 0.3 | 19.4 | 3000 | 3.5 | 0.05 | 0 | 0.25 | 10 | 6000 | 0.3 | 30 | 6000 | 0.3 | 0.25 | 8 | 0.02 | 19.322 | 3891.638 | 3280.887 | 3523.344 | [33 empty] | -5.911771 | -12.65969 | -10.08976
N00014-003-039 | 28 | -1 | -1 | 31 | 209.55 | -1 | 6000 | 0.4 | 0.2 | 0.3 | 24.7 | 3000 | 15 | 0.05 | 0.05 | 0.25 | 10 | 6000 | 0.3 | 30 | 6000 | 0.3 | 0.25 | 8 | 0.02 | 16.49264 | 3913.759 | 3523.841 | 3562.707 | [33 empty] | -6.975953 | -4.564115 | -7.738159
N00014-003-040 | 17 | -1 | -1 | 25 | 209.55 | -1 | 6000 | 0.4 | 0.2 | 0.3 | 50.1 | 6000 | 3.5 | 0.05 | 0.2 | 0.25 | 10 | 6000 | 0.3 | 30 | 6000 | 0.3 | 0.25 | 8 | 0.02 | 28.90806 | 3927.435 | 3404.227 | 3489.031 | [33 empty] | -5.610412 | -10.85961 | -9.930022
N00014-003-041 | 21 | -1 | -1 | 24 | 209.55 | -1 | 6000 | 0.4 | 0.2 | 0.3 | 55.4 | 6000 | 15 | 0.05 | 0.25 | 0.25 | 10 | 6000 | 0.3 | 30 | 6000 | 0.3 | 0.25 | 8 | 0.02 | 20.50706 | 3709.431 | 3320.029 | 3661.976 | [33 empty] | -1.998486 | -16.13128 | -11.46969
N00014-003-042 | 16 | -1 | -1 | 23 | 209.55 | -1 | 6000 | 0.4 | 0.2 | 0.3 | 35.3 | 3000 | 3.5 | 0.05 | 0.15 | 0.25 | 10 | 6000 | 0.3 | 30 | 6000 | 0.3 | 0.25 | 8 | 0.02 | 28.1275 | 3712.65 | 3273.94 | 3583.756 | [33 empty] | -0.5848296 | -11.58215 | -11.62907
N00014-003-043 | 19 | -1 | -1 | 20 | 209.55 | -1 | 6000 | 0.4 | 0.2 | 0.3 | 40.6 | 3000 | 15 | 0.05 | 0.2 | 0.25 | 10 | 6000 | 0.3 | 30 | 6000 | 0.3 | 0.25 | 8 | 0.02 | 18.95839 | 3645.187 | 3177.303 | 3527.023 | [33 empty] | -2.029694 | -14.59215 | -10.69317
N00014-003-044 | 17 | -1 | -1 | 22 | 209.55 | -1 | 6000 | 0.4 | 0.2 | 0.3 | 87.2 | 6000 | 3.5 | 0.05 | 0.55 | 0.25 | 10 | 6000 | 0.3 | 30 | 6000 | 0.3 | 0.25 | 8 | 0.02 | 23.97005 | 3845.797 | 2862.011 | 3601.448 | [33 empty] | -5.514795 | -13.56625 | -11.00685
N00014-004-001 | 49 | 2.073 | 149.662 | 46 | 248.51 | 2.07 | 6000 | 0.4 | 0.2 | 0.3 | 60 | 6000 | 6.6 | 0.05 | 0.3 | 0.25 | 10 | 6000 | 0.3 | 30 | 6000 | 0.3 | 0.25 | 8 | 0.02 | 19 | 3803.584 | 2976.084 | 3255.348 | [33 empty] | -5.82957 | -10.53827 | -10.55237
N00014-004-001_1 | 41 | 2.077 | 62.222 | 42 | 248.51 | 2.08 | 6000 | 0.4 | 0.2 | 0.3 | 60 | 6000 | 6.6 | 0.05 | 0.3 | 0.25 | 10 | 6000 | 0.3 | 30 | 6000 | 0.3 | 0.25 | 8 | 0.02 | 21 | 3802.981 | 3051.208 | 3494.667 | [33 empty] | -8.761861 | -11.0803 | -10.81482
N00014-004-001_2 | 34 | 2.079 | 50.342 | 18 | 248.51 | 2.08 | 6000 | 0.4 | 0.2 | 0.3 | 60 | 6000 | 6.6 | 0.05 | 0.3 | 0.25 | 10 | 6000 | 0.3 | 30 | 6000 | 0.3 | 0.25 | 8 | 0.02 | 18 | 3569.764 | 3259.972 | 3417.945 | [33 empty] | -9.985342 | -13.9193 | -8.529067
N00014-004-002 | 14 | 6.024 | 128.964 | 14 | 248.51 | 6.02 | 6000 | 0.4 | 0.2 | 0.3 | 25.8 | 3000 | 2 | 0.05 | 0.15 | 0.25 | 10 | 6000 | 0.3 | 30 | 6000 | 0.3 | 0.25 | 8 | 0.02 | 24 | 4070.024 | 2912.894 | 3138.616 | [33 empty] | -6.600615 | -12.70676 | -8.222822
N00014-004-003 | 10 | 8.597 | 75.747 | 10 | 248.51 | 8.6 | 6000 | 0.4 | 0.2 | 0.3 | 25.1 | 3000 | 3.5 | 0.05 | 0.15 | 0.25 | 10 | 6000 | 0.3 | 30 | 6000 | 0.3 | 0.25 | 8 | 0.02 | 31 | 3562.271 | 3183.776 | 3507.518 | [33 empty] | -8.549497 | -12.19486 | -8.659538
N00014-004-004 | 9 | 2.069 | 214.319 | 9 | 248.51 | 2.07 | 6000 | 0.4 | 0.2 | 0.3 | 60.1 | 6000 | 5 | 0.05 | 0.3 | 0.25 | 10 | 6000 | 0.3 | 30 | 6000 | 0.3 | 0.25 | 8 | 0.02 | 34 | 3737.1 | 3266.74 | 3403.428 | [33 empty] | -10.47106 | -14.71545 | -12.25648
N00014-004-005 | 8 | 2.077 | 170.637 | 8 | 248.51 | 2.08 | 6000 | 0.4 | 0.2 | 0.3 | 71.3 | 6000 | 3.5 | 0.05 | 0.4 | 0.25 | 10 | 6000 | 0.3 | 30 | 6000 | 0.3 | 0.25 | 8 | 0.02 | 38 | 3855.936 | 3206.151 | 3348.234 | [33 empty] | -1.450867 | -14.14476 | -9.36413
N00014-004-007 | 8 | 1.508 | 77.84 | 8 | 248.51 | 1.51 | 6000 | 0.4 | 0.2 | 0.3 | 50.1 | 6000 | 3.5 | 0.05 | 0.2 | 0.25 | 10 | 6000 | 0.3 | 30 | 6000 | 0.3 | 0.25 | 8 | 0.02 | 40 | 3845.27 | 3169.746 | 3569.755 | [33 empty] | -6.955589 | -16.41491 | -10.12711
N00014-004-008 | 7 | 1.512 | 54.306 | 7 | 248.51 | 1.51 | 6000 | 0.4 | 0.2 | 0.3 | 45 | 4500 | 5 | 0.05 | 0.3 | 0.25 | 10 | 6000 | 0.3 | 30 | 6000 | 0.3 | 0.25 | 8 | 0.02 | 22 | 3764.884 | 2877.846 | 3367.406 | [33 empty] | -5.23025 | -19.81471 | -8.666565
N00014-004-008_1 | 24 | 1.508 | 56.455 | 24 | 248.51 | 1.51 | 6000 | 0.4 | 0.2 | 0.3 | 45 | 4500 | 5 | 0.05 | 0.3 | 0.25 | 10 | 6000 | 0.3 | 30 | 6000 | 0.3 | 0.25 | 8 | 0.02 | 34 | 3210.777 | 3168.641 | 3329.835 | [33 empty] | -10.75995 | -9.275549 | -12.2772
N00014-004-009 | 7 | 1.512 | 56.579 | 7 | 248.51 | 1.51 | 6000 | 0.4 | 0.2 | 0.3 | 45 | 4500 | 5 | 0.05 | 0.3 | 0.25 | 10 | 6000 | 0.3 | 30 | 6000 | 0.3 | 0.25 | 8 | 0.02 | 36 | 3342.112 | 2927.96 | 3233.086 | [33 empty] | -2.33248 | -10.59683 | -11.24007
N00014-004-010 | 7 | 1.508 | 54.099 | 7 | 248.51 | 1.51 | 6000 | 0.4 | 0.2 | 0.3 | 45 | 4500 | 5 | 0.05 | 0.3 | 0.25 | 10 | 6000 | 0.3 | 30 | 6000 | 0.3 | 0.25 | 8 | 0.02 | 46 | 3796.925 | 2961.105 | 3133.983 | [33 empty] | -10.49638 | -12.75002 | -11.28031
N00014-004-011 | 6 | 1.51 | 54.24 | 6 | 248.51 | 1.51 | 6000 | 0.4 | 0.2 | 0.3 | 45 | 4500 | 5 | 0.05 | 0.3 | 0.25 | 10 | 6000 | 0.3 | 30 | 6000 | 0.3 | 0.25 | 8 | 0.02 | 56 | 3956.981 | 2818.029 | 3499.594 | [33 empty] | -5.556843 | -13.56864 | -10.75331
N00014-004-012 | 6 | 1.514 | 121.491 | 6 | 248.51 | 1.51 | 6000 | 0.4 | 0.2 | 0.3 | 45 | 4500 | 5 | 0.05 | 0.3 | 0.25 | 10 | 6000 | 0.3 | 30 | 6000 | 0.3 | 0.25 | 8 | 0.02 | 53 | 3990.678 | 3103.647 | 3397.603 | [33 empty] | -0.8636759 | -12.18421 | -10.9031
N00014-004-012_1 | 26 | 1.514 | 56.831 | 27 | 248.51 | 1.51 | 6000 | 0.4 | 0.2 | 0.3 | 45 | 4500 | 5 | 0.05 | 0.3 | 0.25 | 10 | 6000 | 0.3 | 30 | 6000 | 0.3 | 0.25 | 8 | 0.02 | 27 | 3716.81 | 3176.176 | 3308.853 | [33 empty] | -4.404937 | -11.79273 | -12.82727
N00014-004-013 | 6 | 1.512 | 110.347 | 6 | 248.51 | 1.51 | 6000 | 0.4 | 0.2 | 0.3 | 45 | 4500 | 5 | 0.05 | 0.3 | 0.25 | 10 | 6000 | 0.3 | 30 | 6000 | 0.3 | 0.25 | 8 | 0.02 | 55 | 3832.955 | 3163.544 | 3296.59 | [33 empty] | -6.486636 | -9.576076 | -11.20378
N00014-004-013_1 | 30 | 1.512 | 58.107 | 31 | 248.51 | 1.51 | 6000 | 0.4 | 0.2 | 0.3 | 45 | 4500 | 5 | 0.05 | 0.3 | 0.25 | 10 | 6000 | 0.3 | 30 | 6000 | 0.3 | 0.25 | 8 | 0.02 | 18 | 2941.216 | 3281.147 | 3409.973 | [33 empty] | -3.458287 | -12.31849 | -9.287338
N00014-004-013_2 | 28 | 1.5 | 58.523 | 29 | 248.51 | 1.5 | 6000 | 0.4 | 0.2 | 0.3 | 45 | 4500 | 5 | 0.05 | 0.3 | 0.25 | 10 | 6000 | 0.3 | 30 | 6000 | 0.3 | 0.25 | 8 | 0.02 | 21 | 3694.034 | 3039.292 | 3362.732 | [33 empty] | -2.297537 | -10.57506 | -10.05035
N00014-004-014 | 6 | 1.515 | 122.248 | 6 | 248.51 | 1.52 | 6000 | 0.4 | 0.2 | 0.3 | 45 | 4500 | 5 | 0.05 | 0.3 | 0.25 | 10 | 6000 | 0.3 | 30 | 6000 | 0.3 | 0.25 | 8 | 0.02 | 55 | 3715.261 | 3049.19 | 3500.894 | [33 empty] | -0.7288518 | -9.817679 | -9.666178
N00014-004-015 | 7 | 1.509 | 132.351 | 7 | 248.51 | 1.51 | 6000 | 0.4 | 0.2 | 0.3 | 45 | 4500 | 5 | 0.05 | 0.3 | 0.25 | 10 | 6000 | 0.3 | 30 | 6000 | 0.3 | 0.25 | 8 | 0.02 | 60 | 3179.182 | 2871.707 | 3481.443 | [33 empty] | -5.116202 | -9.883245 | -8.258036
N00014-004-Print1 | 8 | 1.5 | 56.394 | 8 | 248.51 | 1.5 | 6000 | 0.4 | 0.2 | 0.3 | 48.4 | 4500 | 5 | 0.05 | 0.3 | 0.25 | 10 | 6000 | 0.3 | 30 | 6000 | 0.3 | 0.25 | 8 | 0.02 | 44 | 3628.104 | 3314.896 | 3394.119 | [33 empty] | -5.554752 | -8.966628 | -10.15981
N00014-004-Print2 | 8 | 1.509 | 236.082 | 8 | 248.51 | 1.51 | 6000 | 0.4 | 0.2 | 0.3 | 50.8 | 4500 | 5 | 0.05 | 0.3 | 0.25 | 10 | 6000 | 0.3 | 30 | 6000 | 0.3 | 0.25 | 8 | 0.02 | 44 | 3455.144 | 3091.569 | 3449.992 | [33 empty] | -1.711529 | -10.43648 | -11.45318
N00014-004-Print2_1 | 8 | 1.509 | 80.426 | 8 | 248.51 | 1.51 | 6000 | 0.4 | 0.2 | 0.3 | 50.8 | 4500 | 10 | 0.05 | 0.3 | 0.25 | 10 | 6000 | 0.3 | 30 | 6000 | 0.3 | 0.25 | 8 | 0.02 | 44 | 3774.756 | 3264.587 | 3512.555 | [33 empty] | -5.681478 | -20.73346 | -10.06272
N00014-004-Print3 | 8 | 1.512 | 56.478 | 8 | 248.51 | 1.51 | 6000 | 0.4 | 0.2 | 0.3 | 43 | 4500 | 5 | 0.05 | 0.3 | 0.25 | 10 | 6000 | 0.3 | 30 | 6000 | 0.3 | 0.25 | 8 | 0.02 | 36 | 3614.741 | 3270.153 | 3311.348 | [33 empty] | -3.386699 | -20.52343 | -9.516268
N00014-004-Print4 | 7 | 1.508 | 56.244 | 7 | 248.51 | 1.51 | 6000 | 0.4 | 0.2 | 0.3 | 40 | 4500 | 5 | 0.05 | 0.3 | 0.25 | 10 | 6000 | 0.3 | 30 | 6000 | 0.3 | 0.25 | 8 | 0.02 | 35 | 3439.864 | 2952.445 | 3306.529 | [33 empty] | -7.289852 | -12.3251 | -9.898669
N00014-004-Print4_1 | 7 | 1.509 | 56.476 | 7 | 248.51 | 1.51 | 6000 | 0.4 | 0.2 | 0.3 | 40 | 4500 | 5 | 0.05 | 0.3 | 0.25 | 10 | 6000 | 0.3 | 30 | 6000 | 0.3 | 0.25 | 8 | 0.02 | 51 | 3457.868 | 2930.077 | 3426.059 | [33 empty] | -6.068774 | -11.1054 | -10.06304
N00014-004-Print5 | 15 | -1 | -1 | 19 | 209.55 | -1 | 6000 | 0.4 | 0.2 | 0.3 | 40 | 4500 | 5 | 0.05 | 0.3 | 0.25 | 10 | 6000 | 0.3 | 30 | 6000 | 0.3 | 0.25 | 8 | 0.02 | 23 | 4036.377 | 3307.461 | 3610.381 | [33 empty] | -4.433086 | -12.7402 | -11.78922
N00014-004-Print6 | 14 | -1 | -1 | 18 | 209.55 | -1 | 6000 | 0.4 | 0.2 | 0.3 | 40 | 4500 | 5 | 0.05 | 0.3 | 0.4 | 40 | 3800 | 0.3 | 30 | 3800 | 0.3 | 0.2 | 8 | 0.02 | 40 | 4165.712 | 3303.438 | 3581.922 | [33 empty] | -11.13998 | -19.64005 | -12.43373
N00014-004-Print7 | 16 | -1 | -1 | 19 | 209.55 | -1 | 4500 | 0.4 | 0.2 | 0.075 | 40 | 4500 | 5 | 0.05 | 0.3 | 0.8 | 40 | 3800 | 0.3 | 30 | 3800 | 0.3 | 0.2 | 8 | 0 | 41 | 4084.764 | 3172.722 | 3570.969 | [33 empty] | -4.65807 | -11.01682 | -10.98513
TRL4Preform_2
TRLPreform_1
A02-C1
A02-C2
A04-C1
A04-C2
A05-C1
A05-C2
A06-C1
A06-C2
A07-C1
A07-C2
001-C1
001-C2
001X-C1
001X
001X-C2
003-C1
003-C2
004-C1
004-C2
005-C1
005-C2
009-C1
009-C2
030-C1
030-C2
031-C1
031-C2
032-C1
032-C2
033-C1
033-C2
034-C1
034-C2
035-C1
035-C2
036-C1
036-C2
037-C1
037-C2
038-C1
038-C2
csm063mtg01
csm063mtg03
csm063hdv01 | [29 empty] | 5.4967 | 0.5001 | 2.998027 | 3491.292 | 3324.573 | 3395.897 | 3452.064 | 2814.609 | 3194.017 | 8.0169 | 0.5311 | 4.27361875 | 1.514995 | 1.246839 | 1.797819 | 8.570872 | 7.009287 | 7.706134 | 6.451292 | 3.464663 | 5.499306 | 4.435815 | 3.918783 | 2.824566 | 1.467848 | 0.9108363 | 0.7133603 | 63.79747 | 34.31983 | 16.50974 | 1.745313 | 1.047241 | 1.917209 | -7.917078 | -5.36593 | -13.29248
csm063hdv02
csm063hdv03 | [29 empty] | 5.996 | 0.5041 | 3.251408 | 3471.678 | 3383.415 | 3441.43975 | 3491.292 | 2824.416 | 3319.6695 | 7.0203 | 0.5413 | 3.777107 | 2.245679 | 1.450988 | 1.317397 | 8.856133 | 7.947403 | 8.218461 | 4.962978 | 5.183257 | 7.043818 | 3.891759 | 1.874757 | 3.513622 | 1.365309 | 0.930709 | 1.340743 | 63.29788 | 21.27108 | 47.64496 | 2.214741 | 1.851304 | 1.578411 | -3.759716 | -15.06086 | -12.81869
csm080opm04
csm001
csm002 | [29 empty] | 3.277816 | 0.3674696 | 1.526367 | 3734.877 | 3006.724 | 3630.925 | 3676.8 | 3059.1 | 3506.089 | 8 | 0.2 | 4.022222 | 0.6022483 | 1.072163 | 0.6002642 | 6.959078 | 8.666155 | 8.667933 | 3.823711 | 4.443874 | 2.967794 | 3.074055 | 4.447372 | 2.280074 | 0.8107894 | 1.038873 | 1.483445 | 23.04609 | -1.831409 | 26.58414 | 2.058178 | 1.222042 | 1.765511 | -6.7958 | -13.79259 | -12.60599
csm003 | [29 empty] | 3.222572 | 0.5733193 | 1.69454 | 3640.075 | 3333.213 | 3546.466 | 3568.3 | 3040.1 | 3426.844 | 8 | 0.2 | 4.022222 | 1.261797 | 1.157444 | 2.295114 | 3.939403 | 12.25011 | 8.047718 | -0.2658708 | 2.494762 | 2.288841 | 4.438587 | 3.748761 | 3.375762 | 1.896776 | 1.172601 | 1.186849 | 10.62362 | 7.496092 | -4.735873 | 0.5460409 | 2.746313 | 1.331896 | -3.040666 | -12.6066 | -7.132319
csm004 | [29 empty] | 2.24103 | 0.4616057 | 3.395405 | 3532.696 | 3337.315 | 3460.787 | 3527.7 | 3020.7 | 3347.63 | 9 | 0.2 | 4.52 | 1.906476 | 0.6287093 | 1.945978 | 5.921153 | 9.59078 | 7.956168 | 3.939164 | 1.033857 | 6.442546 | 3.365193 | 2.353541 | 3.289833 | 0.7549365 | 1.696919 | 0.8581091 | 19.68803 | 7.164616 | 35.12119 | 2.793796 | 0.8323533 | 1.894716 | -5.17106 | -11.37704 | -8.176538
csm005 | [29 empty] | 5.31756 | 0.5427676 | 3.043998 | 3493.735 | 3012.003 | 3464.196 | 3627.7 | 3160.3 | 3410.7 | 9 | 0.2 | 4.52 | 1.427597 | 1.507837 | 1.15309 | 9.519885 | 8.72424 | 8.981715 | 1.217064 | 4.839049 | 0.7679061 | 2.091989 | 1.835915 | 4.225666 | 0.9251759 | 1.41541 | 0.9803526 | 28.32645 | 17.35945 | 15.76214 | 1.356053 | 1.699623 | 1.784187 | -11.04974 | -13.81096 | -9.615523
csm006 | [29 empty] | 3.926363 | 0.5688143 | 1.11099 | 3655.84 | 3241.23 | 3356.182 | 3551.4 | 3277.7 | 3420.167 | 8 | 0.2 | 4.022222 | 1.110025 | 1.433108 | 0.4268795 | 8.13638 | 8.352239 | 5.556823 | 1.436407 | 4.519196 | 1.429596 | 3.160725 | 2.963798 | 2.967637 | 0.8793877 | 1.233361 | 0.3141057 | 1.604114 | 9.442062 | 7.729514 | 1.373015 | 0.9997711 | 1.200665 | -10.14753 | -2.436188 | -8.1316
csm007
csm008 | [29 empty] | 2.656092 | 0.3942861 | 1.56714 | 3535.519 | 3748.841 | 3476.812 | 3764.8 | 3192.9 | 3502.178 | 8 | 0.2 | 4.022222 | 1.555881 | 2.454838 | 1.515545 | 10.83127 | 7.033049 | 6.185037 | 0.2537787 | 0.8399494 | 3.425708 | 3.33029 | 0.293684 | 2.600951 | 0.5250184 | 1.475293 | 1.575545 | -5.76489 | 3.932146 | -2.88484 | 1.872738 | 1.817386 | 1.808575 | -9.349288 | -14.93912 | -9.865658
csm009 | [29 empty] | 5.939986 | 0.4989194 | 1.275731 | 3676.307 | 3240.257 | 3588.428 | 3745 | 3238.3 | 3456.225 | 11 | 0.2 | 5.516667 | 2.149942 | 1.062681 | 1.40447 | 5.438586 | 8.916164 | 8.569187 | 5.206284 | 2.054666 | 3.289676 | 1.82508 | 1.312864 | 2.999919 | 0.3350975 | 1.328844 | 0.8935453 | 14.72245 | 10.65212 | 13.2965 | 0.8550908 | 1.196572 | 1.842403 | -7.80221 | -13.86358 | -8.488225
csm010
csm011 | [29 empty] | 4.4836 | 0.4728921 | 1.735537 | 3558.556 | 3987.171 | 3338.752 | 3501.1 | 2932.3 | 3206.879 | 14.0062 | 0.2028 | 7.018507 | 1.754346 | 1.583323 | 1.697894 | 12.16137 | 9.884389 | 4.878541 | 14.26967 | 7.978799 | 8.026983 | 4.53882 | 3.918866 | 1.819995 | 1.337317 | 0.9659626 | 0.8342077 | 69.1562 | 30.26455 | 62.54608 | 2.42317 | 3.613793 | 1.504685 | -9.93022 | -17.9046 | -9.404036
csm012 | [29 empty] | 5.562497 | 0.3701106 | 2.420396 | 3670.425 | 3163.39 | 3377.915 | 3412.8 | 2991.1 | 3196.4625 | 15.0079 | 0.204 | 7.5185125 | 2.495657 | 1.779148 | 1.149297 | 6.171451 | 4.977968 | 9.325668 | 8.897159 | 3.619088 | 4.834083 | 5.090091 | 2.1139 | 3.961216 | 1.030602 | 0.4356517 | 0.03690379 | 45.94512 | 8.887301 | -0.8555431 | 2.08734 | 1.224027 | 1.724111 | -10.68787 | -11.91 | -7.940256
csm013 | [29 empty] | 3.958254 | 0.5050981 | 1.962054 | 3631.164 | 3063.203 | 3319.201 | 3756.1 | 2951.9 | 3280.45 | 15.0073 | 0.2075 | 7.5195 | 2.129253 | 1.178064 | 1.447364 | 8.062694 | 9.152629 | 7.105626 | 11.80066 | 4.92273 | 5.773242 | 2.832193 | 1.707047 | 3.348552 | 0.9078243 | 1.09173 | 0.8010163 | 42.95399 | 29.31823 | 30.22949 | 2.06742 | 1.648265 | 2.490683 | -3.378792 | -14.89364 | -13.38447
csm014 | [29 empty] | 3.789305 | 0.3986701 | 3.727724 | 3392.144 | 3303.44 | 3375.724 | 3501.1 | 3030.4 | 3251.36 | 14.008 | 0.2119 | 7.02172 | 1.446636 | 0.8417114 | 1.143406 | 8.481321 | 3.687626 | 10.04316 | 5.031077 | 5.790887 | 3.987978 | 3.105381 | 4.112708 | 4.917628 | 1.908769 | 0.9229153 | 0.9100985 | 54.31151 | -6.592133 | 34.24696 | 0.7455554 | 1.934084 | 2.436132 | -6.953304 | -12.85225 | -9.182358
csm015 | [29 empty] | 6.310491 | 0.4546825 | 3.039524 | 3407.348 | 3641.166 | 3391.89 | 3481.5 | 3050 | 3238.927 | 14.009 | 0.2237 | 7.025133 | 2.781585 | 0.6187033 | 1.919028 | 5.855708 | 6.453227 | 8.686747 | 7.004849 | 2.54876 | 3.766273 | 4.299099 | 1.321104 | 3.515496 | 1.436809 | 0.6100087 | 1.104094 | 63.1984 | 21.4727 | 47.21098 | 1.787277 | 2.817552 | 2.957479 | -3.814953 | -14.33795 | -9.467515
csm016 | [29 empty] | 5.180151 | 0.5157452 | 2.908238 | 3463.323 | 3033.295 | 3315.506 | 3501.1 | 3079.4 | 3268.18125 | 15.0061 | 0.2079 | 7.51909375 | 1.052321 | 1.135474 | 1.951184 | 9.25061 | 6.123772 | 10.45339 | 5.075986 | 3.235434 | 2.923141 | 4.481282 | 2.983895 | 2.629757 | 1.421752 | 1.12283 | 1.362032 | 36.45326 | 48.85146 | 26.99578 | 0.4232543 | 1.205422 | 2.451578 | -4.134425 | -12.84105 | -10.59705
csm017 | [29 empty] | 5.842096 | 0.2410337 | 2.88863 | 3456.839 | 2740 | 3345.693 | 3648.2 | 3079.4 | 3233.3 | 12.0105 | 0.2287 | 6.0284 | 0.26601 | 1.593185 | 1.269469 | 5.000269 | 6.45804 | 8.871058 | 10.72587 | 5.196277 | 3.366557 | 3.239971 | 3.905142 | 3.852122 | 1.00288 | 0.370747 | 1.331542 | 69.89036 | 43.80587 | 35.20715 | 1.944801 | 1.682225 | 2.146844 | -8.049118 | -12.80205 | -10.52272
csm018 | [29 empty] | 1.45945 | 0.4664564 | 2.025974 | 3464.529 | 2951.476 | 3411.812 | 3501.1 | 3157.9 | 3315.935 | 15.9897 | 0.2038 | 8.005965 | 2.393798 | 1.84924 | 1.572119 | 8.186138 | 11.78881 | 9.951794 | 1.709219 | 4.365713 | 3.479971 | 3.988228 | 3.729216 | 1.596385 | 1.842942 | 1.015809 | 1.146286 | 32.69612 | -23.74815 | 21.39584 | 2.806483 | 1.149841 | 3.134973 | -0.4365094 | -4.22801 | -9.491625
csm054 | [29 empty] | 5.0057 | 0.5094 | 2.75686 | 3461.871 | 3275.538 | 3364.7817 | 3461.871 | 2922.486 | 3269.545 | 9.0046 | 0.5074 | 4.754644 | 1.382586 | 1.237122 | 1.327006 | 8.499765 | 6.742366 | 7.084171 | 6.812644 | 3.499819 | 2.559486 | 3.416841 | 2.093026 | 2.939779 | 0.8927959 | 1.078196 | 0.9628357 | 64.30469 | 27.61407 | 6.50975 | 2.127342 | 2.438099 | 1.538181 | -4.047656 | -19.85273 | -11.99535
csm055 | [29 empty] | 5.496 | 0.4978 | 2.995027 | 3726.66 | 3148.047 | 3408.378 | 3471.678 | 2991.135 | 3302.9976 | 10.0133 | 0.5114 | 5.27039 | 1.259741 | 1.432092 | 1.999757 | 7.595775 | 8.665529 | 8.274654 | 7.066753 | 3.819903 | 6.345231 | 4.965871 | 3.126571 | 3.952308 | 1.123866 | 0.8966245 | 1.104133 | 18.58976 | 32.79232 | 30.38272 | 0.9489295 | 1.252953 | 2.162472 | -4.52208 | -8.583524 | -8.21165
csm068 | [29 empty] | 8.4939 | 0.4972 | 4.257329 | 3510.906 | 3079.398 | 3319.6695 | 3579.555 | 2912.679 | 3282.642 | 12.0117 | 0.5001 | 5.635788 | 2.646 | 2.276 | 2.461 | 10.442 | 9.84 | 10.141 | 8.428 | 6.054 | 7.241 | 2 | 2 | 2 | 1.813 | 1.601 | 1.707 | 64.485072 | 52.964266 | 58.724669 | 3.245 | 2.853 | 3.049 | -0.2788782 | -22.58109 | -9.742666
csm069 | [29 empty] | 7.9969 | 0.4988 | 4.2456 | 3432.45 | 3206.889 | 3335.605875 | 3452.064 | 3187.275 | 3299.797 | 9.5135 | 0.5215 | 5.011184 | 2.696946 | 2.147939 | 2.581266 | 8.606429 | 8.611526 | 9.941041 | 5.00664 | 5.224218 | 6.25176 | 2.247875 | 2.870908 | 5.085154 | 1.897943 | 1.479478 | 1.671156 | 31.29733 | 22.80243 | 30.55213 | 3.390529 | 2.598531 | 2.816506 | -4.643202 | -15.39041 | -10.30253
csm070 | [29 empty] | 6.9962 | 0.496 | 3.287125 | 3540.327 | 2755.767 | 3379.32875 | 3618.783 | 3000.942 | 3322.338 | 9.5129 | 0.5144 | 4.325885 | 2.042 | 1.742 | 1.905 | 10.181 | 9.714 | 9.891 | 4.715 | 4.497 | 4.577 | 3 | 2 | 2.333333 | 1.427 | 1.198 | 1.326333 | 35.196364 | 30.201627 | 32.65758 | 2.428 | 2.101 | 2.273 | -9.533307 | -9.199468 | -12.82654
csm071 | [29 empty] | 3.9925 | 0.4899 | 2.2406125 | 3618.783 | 3510.906 | 3568.522125 | 3599.169 | 3275.538 | 3463.8324 | 5.0194 | 0.5323 | 2.77759 | 0.8795565 | 1.069959 | 1.816083 | 7.242254 | 8.560843 | 6.449109 | 4.330956 | 3.409275 | 3.858667 | 3.131727 | 3.141015 | 3.365292 | 0.8477277 | 0.6955957 | 1.08749 | 31.96708 | 16.20504 | 3.752376 | 1.384504 | 1.88174 | 1.55948 | -5.710749 | -17.584 | -7.619991
csm072 | [29 empty] | 4.4964 | 0.4984 | 2.495017 | 3667.818 | 3373.608 | 3543.051 | 3687.432 | 3138.24 | 3463.34205 | 5.0149 | 0.5153 | 2.770155 | 0.876407 | 0.9866361 | 1.809746 | 8.103263 | 7.550202 | 8.18671 | 5.668406 | 2.969988 | 3.451408 | 3 | 3 | 3 | 1.17542 | 0.6978499 | 0.7180355 | 42.20538 | 25.873 | 19.20599 | 1.576031 | 1.353558 | 1.223394 | -5.358536 | -12.33043 | -11.7242
csm074 | [29 empty] | 3.9974 | 0.5027 | 2.027319 | 3618.783 | 3030.363 | 3407.232 | 3579.555 | 2961.714 | 3288.892 | 7.841994 | 0.2229126 | 6.016327 | 1.3475 | 1.1145 | 1.231 | 6.427 | 6.404 | 6.4155 | 7.426 | 2.325 | 4.8755 | 4 | 3 | 3.333333 | 1.0145 | 0.8145 | 0.9145 | 37.25648 | 10.470049 | 23.8632645 | 1.588 | 1.322 | 1.455 | -4.947811 | -14.79094 | -11.55215
csm075 | [29 empty] | 3.0004 | 0.4992 | 1.761867 | 3618.783 | 3363.801 | 3528.06825 | 3579.555 | 3089.205 | 3364.414 | 4.0154 | 0.5074 | 2.26574375 | 1.0925 | 1.077 | 1.08475 | 7.086 | 7.049 | 7.0675 | 2.31 | 2.263 | 2.2865 | 3 | 3 | 3 | 0.8515 | 0.781 | 0.81625 | 10.936938 | 10.493566 | 10.715252 | 1.281 | 1.241 | 1.261 | -4.516468 | -19.0336 | -8.218338
csm076 | [29 empty] | 9.4942 | 0.4913 | 4.45117 | 3491.292 | 3049.977 | 3328.29966 | 3559.941 | 3000.942 | 3274.53 | 15.0137 | 0.4894 | 5.952564 | 2.649609 | 2.147726 | 2.330886 | 9.032418 | 10.40322 | 9.459687 | 8.698907 | 5.031949 | 5.468916 | 4 | 3 | 3.666667 | 0.8257458 | 1.016534 | 1.209773 | 26.70317 | 26.41922 | 42.25053 | 2.118921 | 2.079686 | 2.424252 | -5.081367 | -19.11103 | -10.53969
csm077 | [29 empty] | 7.4947 | 0.493 | 3.532233 | 3550.134 | 3187.275 | 3383.918 | 3608.976 | 3010.749 | 3290.756 | 13.5068 | 0.5098 | 4.989992 | 1.607733 | 1.709003 | 1.762561 | 9.916176 | 10.00402 | 7.555237 | 6.523265 | 4.786754 | 4.043561 | 4 | 3 | 3.666667 | 1.276812 | 1.062275 | 1.342291 | 43.76693 | 18.77299 | 38.70459 | 2.954351 | 2.441409 | 2.524018 | -3.988755 | -12.06827 | -9.231656
csm078 | [29 empty] | 6.4953 | 0.4977 | 3.041436 | 3697.239 | 3226.503 | 3493.372 | 3687.432 | 3010.749 | 3353.449 | 9.0124 | 0.505 | 3.982521 | 2.052 | 1.644 | 1.848 | 9.321 | 8.951 | 9.136 | 5.256 | 3.991 | 4.6235 | 4 | 4 | 4 | 1.388 | 1.181 | 1.2845 | 38.386721 | 25.072697 | 31.729709 | 2.447 | 1.907 | 2.177 | -4.483344 | -8.000028 | -9.675545
csm079 | [29 empty] | 5.4918 | 0.4945 | 2.550589 | 3687.432 | 3383.415 | 3545.775 | 3667.818 | 3049.977 | 3428.068 | 8.0136 | 0.5137 | 3.345045 | 0.8229988 | 1.0363 | 1.153738 | 7.531786 | 8.576392 | 8.068082 | 1.67964 | 2.794752 | 5.115672 | 4 | 2 | 3 | 0.7380287 | 1.039599 | 0.9700687 | 15.75671 | 23.98075 | 19.39995 | 2.326858 | 1.485454 | 0.8981254 | -10.84533 | -13.34696 | -7.812458
csm080 | [29 empty] | 4.9967 | 0.4927 | 2.74455 | 3540.327 | 3275.538 | 3430.4886 | 3756.081 | 3059.784 | 3355.599 | 14.0109 | 0.5181 | 5.492333 | 1.701787 | 1.632769 | 0.898442 | 8.096286 | 7.783566 | 9.596046 | 7.524485 | 4.757669 | 5.698964 | 3 | 2 | 2.666667 | 0.8908848 | 0.5941091 | 1.306204 | 27.66452 | 20.94371 | 44.04512 | 1.797131 | 1.210305 | 2.612146 | -0.06258805 | -12.65652 | -9.498157
csm081 | [29 empty] | 6.4948 | 0.4341 | 3.16254 | 3452.064 | 2402.715 | 3287.8668 | 3648.204 | 3089.205 | 3337.841 | 10.5115 | 0.513 | 4.681147 | 1.668 | 1.629 | 1.6485 | 8.686 | 8.411 | 8.5485 | 5.309 | 5.294 | 5.3015 | 4 | 3 | 3.333333 | 1.1995 | 1.128 | 1.16375 | 32.410749 | 32.231164 | 32.3209565 | 2.01 | 2.002 | 2.006 | -11.36294 | -12.33094 | -9.279618
csm082 | [29 empty] | 4.9954 | 0.4991 | 2.452185 | 3599.169 | 3334.38 | 3440.748 | 3707.046 | 2902.872 | 3294.10592 | 9.5119 | 0.5051 | 4.261447 | 1.021515 | 1.00996 | 1.937107 | 8.781153 | 7.019912 | 6.421162 | 4.804522 | 4.780831 | 5.070055 | 4 | 4 | 4 | 1.541626 | 1.103084 | 0.6321506 | 59.08691 | 14.47655 | 14.58504 | 1.378099 | 1.283686 | 1.900948 | -9.496373 | -13.51673 | -9.285437
csm083 | [29 empty] | 3.9936 | 0.4948 | 2.243017 | 3726.66 | 3510.906 | 3573.425625 | 3618.783 | 3020.556 | 3450.555 | 4.5149 | 0.5 | 2.435977 | 1.36856 | 1.02877 | 1.043447 | 7.365345 | 7.185333 | 8.511489 | 3.736069 | 2.748408 | 3.017341 | 4 | 4 | 4 | 0.8658381 | 1.053382 | 0.6513439 | 42.69419 | -6.284787 | 28.99535 | 1.502411 | 0.8015479 | 0.9648064 | -3.410513 | -14.25367 | -8.321188
csm084
csm085
csm086
csm087
csm088
csm089
csm090
csm091
csm092
csm093
csm094
csm095
csm102