## Sheet1
Sr No. | Controllable parameter |  |  |  | Build Specifications |  | Measurable parameter (as a function of position and time) | [8 empty] | A note about temperature measurements: Leading temperatures are taken 1.375" ahead of the laser and the trailing temperature is taken 1" behind the laser. I have included the melt pool temperature as you have requested Noopur. However I cannot stress enough that this is a meaningless number as the heat transfer within the melt pool is very complex and not fully accounted for in our models.
[7 empty] | Bead geometry |  |  | Molten pool geometry |  |  | Temperature
| Laser power (W) | Travel speed (mm/sec) | HWP (W) | WFR (mm/s) | Layer Time (s) | Bead Vol (mm^3) | Bead width (mm) | Bead length (mm) | Bead height (mm) | MP width (mm) | MP length (mm) | MP depth (mm) | Temp MP (Celsius) | Temp leading (Celsius) | Temp trailing (Celsius)
1 | 3000 | 2 | 300 | 40 | 150 | 11880 | 10.8754 | 300 | 3.641245 | 10.8754 | 13.322 | 4.3738 | 4166.2 | 22 | 865.945
2 | 3000 | 6 | 300 | 40 | 50 | 3960 | 8.244 | 300 | 1.601164 | 8.244 | 11.85 | 2.6181 | 3613.2 | 22 | 842.14
3 | 3000 | 10 | 300 | 40 | 30 | 2376 | 7.2812 | 300 | 1.087733 | 7.2812 | 10.7388 | 1.9006 | 3425.1 | 22 | 827.22
4 | 3000 | 14 | 300 | 40 | 21.42857 | 1697.143 | 6.7305 | 300 | 0.8405234 | 6.7305 | 9.7282 | 1.5673 | 3225.5 | 22 | 814.08
5 | 4000 | 2 | 300 | 40 | 150 | 11880 | 12.4525 | 300 | 3.180084 | 12.4525 | 15.5508 | 5.3218 | 4958 | 22 | 997.68
6 | 4000 | 6 | 300 | 40 | 50 | 3960 | 9.0386 | 300 | 1.460403 | 9.0386 | 13.8687 | 3.2061 | 4233.9 | 22 | 970.15
7 | 4000 | 10 | 300 | 40 | 30 | 2376 | 7.9663 | 300 | 0.994188 | 7.9663 | 12.9009 | 2.3936 | 3971.7 | 22 | 954.09
8 | 4000 | 14 | 300 | 40 | 21.42857 | 1697.143 | 7.3813 | 300 | 0.7664155 | 7.3813 | 12.2179 | 1.8717 | 3735.1 | 22 | 940.49
9 | 5000 | 2 | 300 | 40 | 150 | 11880 | 13.9277 | 300 | 2.843255 | 13.9277 | 17.6166 | 6.1072 | 5759.1 | 22 | 1114.9
10 | 5000 | 6 | 300 | 40 | 50 | 3960 | 9.953 | 300 | 1.326233 | 9.953 | 16.0995 | 3.632 | 4894.1 | 22 | 1083.8
11 | 5000 | 10 | 300 | 40 | 30 | 2376 | 8.5741 | 300 | 0.9237121 | 8.5741 | 15.2 | 2.7016 | 4324.5 | 22 | 1066.9
12 | 5000 | 14 | 300 | 40 | 21.42857 | 1697.143 | 7.8756 | 300 | 0.7183126 | 7.8756 | 14.4211 | 2.197 | 4215.5 | 22 | 1052.3
13 | 6000 | 2 | 300 | 40 | 150 | 11880 | 15.1955 | 300 | 2.606035 | 15.1955 | 19.9117 | 6.7851 | 6561 | 22 | 1222
14 | 6000 | 6 | 300 | 40 | 50 | 3960 | 10.6838 | 300 | 1.235515 | 10.6838 | 18.1163 | 4.1315 | 5479.7 | 22 | 1187.6
15 | 6000 | 10 | 300 | 40 | 30 | 2376 | 9.1522 | 300 | 0.8653657 | 9.1522 | 17.1615 | 3.1351 | 4848.9 | 22 | 1169.3
16 | 6000 | 14 | 300 | 40 | 21.42857 | 1697.143 | 8.353 | 300 | 0.6772588 | 8.353 | 16.3629 | 2.5343 | 4662.1 | 22 | 1154.2