## NewSingleBeads
Parent Sample Name | Summary: Ending O2 ppm | Summary: Laser Power (W) | Summary: Measured Pre-Time | Summary: Measured Weld Time | Summary: Robot Travel Speed (mm/s) | Summary: Starting O2 ppm | Summary: Total Length | Summary: Wire Feed Speed (mm/s) | Summary: Wire Power (kW) | Pre-Weld Data: PreTime Recorded (s) | Weld Ignition Stage Data: Laser Pre-Time (s) | Weld Ignition Stage Data: Wire Power (kW) | Weld Fill Stage Data: Fill Time (s) | Weld Fill Stage Data: Heat Wirefeed Speed (mm/s) | Weld End Stage Data: Heat Wirefeed Speed (mm/s) | Post-Weld Data: Laser Off Delay (s) | PV_Ratio | Bead width (mm) | Fusion zone area (mm^2) | Fusion zone width (mm) | Fusion zone depth (mm) | Fusion zone depth at 50% fusion zone width (mm) | Fusion zone depth at 75% fusion zone width (mm) | Beta grain length // build (microns) | Beta grain length perp. build (microns) | Alpha lath thickness (microns) | Hardness (HV) | Bead quality (1-intermittent, 2-variable, 3-rippled, 4-smooth)
N00014-001-008 | 42 | 6000 | 2.077 | 19.106 | 15 | 41 | 195.7 | 40 | 0.3 | 2.08 | 0.4 | 0.3 | 0.25 | 59.25 | 59.25 | 0.25 | 420 | 7.18 | 6.326 | 7.403 | 1.272 | 0.585 | 0.4015 | 145.9584 | 511.2955 | NA | NA | 1
N00014-001-010 | 35 | 6000 | 2.079 | 13.263 | 15 | 35 | 105.9 | 45 | 0.3 | 2.08 | 0.4 | 0.3 | 0.25 | 59.25 | 59.25 | 0.25 | 420 | 9.066 | 18.159 | 9.32 | 2.725 | 0.8705 | 0.547 | 234.4912 | 338.658 | 1.382222222 | NA | 1
N00014-001-011 | 35 | 6000 | 2.077 | 11.408 | 15 | 35 | 105.9 | 50 | 0.3 | 2.08 | 0.4 | 0.3 | 0.25 | 59.25 | 59.25 | 0.25 | 420 | 7.447 | 10.737 | 7.596 | 2.209 | 0.477 | 0.6465 | 275.6843529 | 324.2214 | 1.275 | 370 | 1
N00014-001-012 | 34 | 6000 | 2.081 | 13.501 | 15 | 34 | 105.9 | 55 | 0.3 | 2.08 | 0.4 | 0.3 | 0.25 | 59.25 | 59.25 | 0.25 | 420 | 7.34 | 12.277 | 7.565 | 2.491 | 0.737 | 0.5295 | 294.074381 | 854.164 | 1.203888889 | NA | 4
N00014-001-013 | 33 | 6000 | 2.077 | 13.683 | 15 | 33 | 105.9 | 70 | 0.3 | 2.08 | 0.4 | 0.3 | 0.25 | 59.25 | 59.25 | 0.25 | 420 | 7.2 | 12.192 | 7.417 | 2.496 | 0.534 | 0.391 | 258.0326923 | 786.4925 | 1.338666667 | NA | 4
N00014-001-014 | 33 | 6000 | 2.073 | 14.211 | 15 | 33 | 105.9 | 62.5 | 0.3 | 2.07 | 0.4 | 0.3 | 0.25 | 59.25 | 59.25 | 0.25 | 420 | 8.5 | 12.439 | 7.703 | 2.516 | 0.7335 | 0.5025 | 174.8103333 | 559.4173333 | 1.341777778 | NA | 3
N00014-001-015 | 32 | 6000 | 2.081 | 13.436 | 15 | 32 | 105.9 | 59 | 0.3 | 2.08 | 0.4 | 0.3 | 0.25 | 59.25 | 59.25 | 0.25 | 420 | 7.5 | 12.154 | 7.59 | 2.496 | 0.657 | 0.4995 | 181.5195714 | 430.0895 | 1.396777778 | NA | 3
N00014-001-016 | 32 | 6000 | 2.077 | 37.582 | 3.5 | 32 | 105.9 | 70 | 0.3 | 2.08 | 0.4 | 0.3 | 0.25 | 59.25 | 59.25 | 0.25 | 1800 | 10.3 | 55.631 | 10.445 | 7 | 1.015 | 0.8205 | 491.7687895 | 1544.797 | 1.517444444 | NA | 3
N00014-001-017 | 31 | 6000 | 2.074 | 62.531 | 3.5 | 31 | 105.9 | 85 | 0.3 | 2.07 | 0.4 | 0.3 | 0.25 | 59.25 | 59.25 | 0.25 | 1800 | 10.67 | 53.827 | 10.759 | 6.56 | 1.2775 | 0.9735 | 602.5484444 | 1135.1565 | 1.392333333 | NA | 4
N00014-001-018 | 31 | 6000 | 2.085 | 42.961 | 3.5 | 31 | 105.9 | 80 | 0.3 | 2.08 | 0.4 | 0.3 | 0.25 | 59.25 | 59.25 | 0.25 | 1800 | 10.309 | 58.543 | 10.529 | 7.115 | 1.2005 | 0.844 | 584.2248125 | 1100.196 | 1.562111111 | NA | 4
N00014-001-019 | 31 | 6000 | 2.077 | 46.437 | 3.5 | 31 | 105.9 | 75 | 0.3 | 2.08 | 0.4 | 0.3 | 0.25 | 59.25 | 59.25 | 0.25 | 1800 | 10.23 | 55.536 | 10.399 | 6.958 | 1.2725 | 0.923 | 550.7982353 | 943.8943333 | 1.515555556 | NA | 3
N00014-001-020 | 37 | 6000 | 24.168 | 57.732 | 3.5 | 36 | 105.9 | 72 | 0.3 | 24.17 | 0.4 | 0.3 | 0.25 | 59.25 | 59.25 | 0.25 | 1800 | 10.74 | 53.54 | 10.908 | 6.486 | 1.175 | 0.9025 | 573.8819375 | 1258.984 | 1.501333333 | NA | 3
N00014-001-029 | 126 | 6000 | 1.343 | 74.908 | 3 | 82 | 113.55 | 55 | 0.3 | 1.34 | 0.4 | 0.3 | 0.25 | 10 | 10 | 0.25 | 2100 | 8.44 | 44.479 | 8.55 | 6.474 | 1.1335 | 0.856 | 575.8752 | 1025.526 | 1.518444444 | 349 | 4
N00014-001-030 | 75 | 6000 | 3.057 | 63.074 | 2 | 79 | 113.55 | 55 | 0.3 | 3.06 | 0.4 | 0.3 | 0.25 | 10 | 10 | 0.25 | 3150 | 10.143 | 64.915 | 9.275 | 7.912 | 1.276 | 0.939 | 650.096 | 1240.5434 | NA | 340 | 4
N00014-001-009 | 35 | 6000 | 2.074 | 57.251 | 15 | 35 | 192.38 | 40 | 0.3 | 2.07 | 0.4 | 0.3 | 0.25 | 59.25 | 59.25 | 0.25 | 420 | 8.99 | 14.906 | 8.967 | 2.391 | 0.6545 | 0.4485 | 147.3874286 | 426.33 | 1.115888889 | NA | 1
N00014-001-021 | 35 | 3000 | 1.332 | 38.902 | 3.5 | 35 | 110.59 | 35 | 0.3 | 1.33 | 0.4 | 0.3 | 0.25 | 59.25 | 59.25 | 0.25 | 942.8571 | 7.18 | 26.727 | 7.134 | 4.852 | 1.0615 | 0.7485 | 445.8507857 | 572.4503333 | 1.03 | NA | 3
N00014-001-022 | 33 | 3000 | 1.336 | 39.527 | 3.5 | 33 | 110.59 | 45 | 0.3 | 1.34 | 0.4 | 0.3 | 0.25 | 59.25 | 59.25 | 0.25 | 942.8571 | 6.64 | 30.663 | 6.736 | 5.468 | 0.9465 | 0.7225 | 435.1333333 | 2372.093 | 1.447666667 | NA | 3
N00014-001-023 | 29 | 3000 | 11.076 | 36.843 | 3.5 | 29 | 110.59 | 50 | 0.3 | 11.08 | 0.4 | 0.3 | 0.25 | 59.25 | 59.25 | 0.25 | 942.8571 | 6.735 | 33.358 | 6.593 | 5.822 | 0.867 | 0.65 | 412.8147692 | 1630.295333 | 1.338333333 | NA | 3
N00014-001-027 | 29 | 3000 | 1.343 | 12.876 | 15 | 29 | 110.59 | 30 | 0.3 | 1.34 | 0.4 | 0.3 | 0.25 | 10 | 10 | 0.25 | 220 | 4.69 | 5.486 | 4.711 | 1.705 | 0.3545 | 0.2555 | 103.8869333 | 409.0363333 | 1.084888889 | NA | 3
N00014-001-028 | 29 | 3000 | 1.343 | 14.223 | 15 | 28 | 110.59 | 35 | 0.3 | 1.34 | 0.4 | 0.3 | 0.25 | 10 | 10 | 0.25 | 220 | 5.029 | 5.445 | 4.996 | 1.67 | 0.3095 | 0.2135 | 147.0784 | 338.35725 | 1.258 | NA | 3
N00014-001-001 | 79 | 3000 | 2.077 | 62.538 | 3.5 | 80 | 195.7 | 15 | 0 | 2.08 | 0.4 | 0.3 | 0.25 | 59.25 | 59.25 | 0.25 | 857.1429 | 7.163 | 15.019 | 7.198 | 2.865 | 1.028 | 0.7425 | 292.0102222 | 825.5915 | 1.214555556 | 365 | 2
N00014-001-002 | 74 | 6000 | 2.073 | 19.521 | 15 | 75 | 195.7 | 90 | 0.6 | 2.07 | 0.4 | 0.3 | 0.25 | 59.25 | 59.25 | 0.25 | 440 | 7.407 | 16.045 | 7.353 | 3.088 | 0.6775 | 0.5605 | 205.3455556 | 857.1715 | 1.290888889 | 371 | 4
N00014-001-003 | 56 | 6000 | 2.077 | 60.389 | 3.5 | 58 | 195.7 | 35 | 0.3 | 2.08 | 0.4 | 0.3 | 0.25 | 59.25 | 59.25 | 0.25 | 1800 | NA | 37.659 | 11.813 | 4.247 | 2.1235 | 1.914 | 431.241913 | 1087.894 | 1.407333333 | NA | 3
N00014-001-004 | 50 | 6000 | 4.811 | 68.275 | 3.5 | 52 | 195.7 | 45 | 0.3 | 4.81 | 0.4 | 0.3 | 0.25 | 59.25 | 59.25 | 0.25 | 1800 | NA | 45.069 | 13.248 | 4.71 | 1.9885 | 1.5345 | 406.3414348 | 1166.432333 | NA | NA | 3
N00014-001-005 | 65 | 6000 | 2.08 | 60.607 | 3.5 | 68 | 195.7 | 55 | 0.3 | 2.08 | 0.4 | 0.3 | 0.25 | 59.25 | 59.25 | 0.25 | 1800 | 11.452 | 48.42 | 11.564 | 5.905 | 1.6075 | 1.1405 | 460.8390625 | 1296.089333 | 1.273666667 | NA | 4
N00014-001-007 | 49 | 6000 | 2.078 | 19.544 | 15 | 50 | 195.7 | 30 | 0.3 | 2.08 | 0.4 | 0.3 | 0.25 | 59.25 | 59.25 | 0.25 | 420 | 8.772 | 12.452 | 8.882 | 2.104 | 0.7175 | 0.48 | 204.6031579 | 280.9116 | 1.243111111 | NA | 1
N00014-001-075 | 79 | 6000 | 1.345 | 186.918 | 6.67 | 49 | 103.32 | 59 | 0 | 1.34 | 0.2 | 0.1 | 0.15 | 10 | 30 | 0.1 | 899.5502 | 11.9 | 37.692 | 11.925 | 4.18 | 1.4455 | 1.043 | 376.8 | 927 | NA | 358 | 2
N00014-001-076 | 58 | 6000 | 107.46 | 19.729 | 6.58 | 61 | 103.32 | 59.25 | 0.3 | 107.46 | 0.2 | 0.1 | 0.15 | 10 | 30 | 0.1 | 957.4468 | 7.81 | 25.642 | 7.966 | 4.531 | 1.0875 | 0.7985 | 337.9444444 | 1424.4 | NA | 363 | 4
N00014-001-077 | 50 | 3000 | 17.007 | 35.091 | 3.5 | 52 | 103.32 | 59.25 | 0.9 | 17.01 | 0.2 | 0.1 | 0.15 | 10 | 30 | 0.1 | 1114.286 | 6.13 | 38.461 | 5.858 | 7.76 | 0.808 | 0.802 | 514.9090909 | 1131.272727 | NA | 358 | 3
N00014-001-078 | 48 | 3000 | 1.339 | 33.555 | 3.5 | 49 | 103.32 | 65 | 0.9 | 1.34 | 0.2 | 0.1 | 0.15 | 10 | 30 | 0.1 | 1114.286 | 6.89 | 43.613 | 6.742 | 7.597 | 1.2775 | 0.9675 | 635.5238095 | 1077.272727 | NA | 350 | 3
N00014-001-079 | 46 | 3000 | 11.712 | 34.212 | 3.5 | 48 | 103.32 | 70 | 0.9 | 11.71 | 0.2 | 0.1 | 0.15 | 10 | 30 | 0.1 | 1114.286 | 6.94 | 47.582 | 6.869 | 8.245 | 1.435 | 1.0255 | 618.6363636 | 1086.166667 | NA | NA | 3
N00014-001-080 | 43 | 3000 | 18.051 | 33.531 | 3.5 | 45 | 103.32 | 75 | 0.9 | 18.05 | 0.2 | 0.1 | 0.15 | 10 | 30 | 0.1 | 1114.286 | 7.64 | 53.941 | 6.979 | 8.816 | 2.041 | 1.42 | 737.2 | 778.9333333 | NA | NA | 4
N00014-001-081 | 42 | 3000 | 17.648 | 34.216 | 3.5 | 43 | 103.32 | 80 | 0.9 | 17.65 | 0.2 | 0.1 | 0.15 | 10 | 30 | 0.1 | 1114.286 | 7.93 | 54.11 | 6.98 | 8.554 | 1.585 | 1.1175 | 449.5428571 | 728 | NA | NA | 4
N00014-001-082 | 41 | 3000 | 16.714 | 34.271 | 3.5 | 42 | 103.32 | 85 | 0.9 | 16.71 | 0.2 | 0.1 | 0.15 | 10 | 30 | 0.1 | 1114.286 | 8.27 | 52.02 | 5.996 | 8.255 | 1.166 | 0.835 | 695.4782609 | 1170.4 | NA | 345 | 4
N00014-001-083 | 40 | 3000 | 7.67 | 72.252 | 3.5 | 41 | 103.32 | 90 | 0.9 | 7.67 | 0.2 | 0.1 | 0.15 | 10 | 30 | 0.1 | 1114.286 | 7.96 | 48.675 | 6.03 | 7.97 | 0.786 | 0.5565 | 1050 | 1199.166667 | NA | NA | 3
N00014-001-084 | 42 | 3000 | 8.975 | 10.908 | 15 | 42 | 103.32 | 55 | 0.9 | 8.98 | 0.2 | 0.1 | 0.15 | 10 | 30 | 0.1 | 260 | 5.59 | 26.809 | 5.111 | 2.722 | 0.578 | 0.426 | 232.6875 | 2045 | NA | NA | 3
N00014-001-085 | 42 | 3000 | 8.076 | 10.876 | 15 | 42 | 103.32 | 50 | 0.9 | 8.08 | 0.2 | 0.1 | 0.15 | 10 | 30 | 0.1 | 260 | 4.97 | 29.347 | 5.325 | 2.364 | 0.5855 | 0.412 | 193.55 | 1114 | NA | 374 | 3
N00014-001-086 | 41 | 3000 | 7.699 | 10.89 | 15 | 41 | 103.32 | 45 | 0.9 | 7.7 | 0.2 | 0.1 | 0.15 | 10 | 30 | 0.1 | 260 | 5.08 | 8.115 | 5.061 | 2.306 | 1.153 | 0.5765 | 181.8421053 | 330.8 | NA | NA | 3
N00014-001-087 | 112 | 6000 | 10.727 | 94.183 | 3.5 | 74 | 115.36 | 90 | 0.9 | 10.73 | 0.2 | 0.1 | 0.15 | 10 | 30 | 0.1 | 1971.429 | 10.86 | 71.785 | 11.322 | 8.502 | 2.2585 | 1.5605 | 545.5333333 | 1057.384615 | NA | NA | 3
N00014-001-088 | 56 | 6000 | 9.576 | 37.705 | 3.5 | 58 | 115.36 | 95 | 0.9 | 9.58 | 0.2 | 0.1 | 0.15 | 10 | 30 | 0.1 | 1971.429 | 11.08 | 76.633 | 10.014 | 9.601 | 2.4195 | 1.7225 | 514.3529412 | 787.1111111 | NA | NA | 3
N00014-001-089 | 52 | 6000 | 3.743 | 63.221 | 3.5 | 53 | 115.36 | 100 | 0.9 | 3.74 | 0.2 | 0.1 | 0.15 | 10 | 30 | 0.1 | 1971.429 | 12.04 | 62.301 | 10.463 | 7.359 | 2.5015 | 1.837 | 444.15 | 505.8333333 | NA | 350 | 2
N00014-001-090 | 48 | 6000 | 8.434 | 36.981 | 3.5 | 49 | 115.36 | 100 | 0.9 | 8.43 | 0.2 | 0.1 | 0.15 | 10 | 30 | 0.1 | 1971.429 | 10.34 | 82.188 | 10.477 | 9.923 | 2.686 | 1.8925 | 502.5555556 | 626.25 | NA | NA | 4
N00014-001-091 | 45 | 6000 | 6.565 | 36.979 | 3.5 | 46 | 115.36 | 110 | 0.9 | 6.57 | 0.2 | 0.1 | 0.15 | 10 | 30 | 0.1 | 1971.429 | 10.61 | 85.563 | 10.041 | 10.14 | 2.5735 | 1.767 | 505 | 547.75 | NA | NA | 4
N00014-001-092 | 43 | 6000 | 6.253 | 37.275 | 3.5 | 44 | 115.36 | 120 | 0.9 | 6.25 | 0.2 | 0.1 | 0.15 | 10 | 30 | 0.1 | 1971.429 | 10.75 | 89.325 | 9.928 | 10.473 | 2.4055 | 1.687 | 685.7931034 | 658.3076923 | NA | NA | 4
N00014-001-093 | 41 | 6000 | 6.725 | 37.356 | 3.5 | 43 | 115.36 | 130 | 0.9 | 6.72 | 0.2 | 0.1 | 0.15 | 10 | 30 | 0.1 | 1971.429 | 11.27 | 92.056 | 9.629 | 10.471 | 2.1655 | 1.513 | 633.5882353 | 703.68 | NA | NA | 4
N00014-001-094 | 50 | 6000 | 8.326 | 11.689 | 15 | 48 | 115.36 | 50 | 0.9 | 8.33 | 0.2 | 0.1 | 0.15 | 10 | 30 | 0.1 | 460 | 8.05 | 11.952 | 7.736 | 2.455 | 0.851 | 0.552 | 185.0909091 | 493 | NA | NA | 2
N00014-001-095 | 50 | 6000 | 1.333 | 18.265 | 15 | 49 | 115.36 | 60 | 0.9 | 1.33 | 0.2 | 0.1 | 0.15 | 10 | 30 | 0.1 | 460 | 9.95 | 16.092 | 8.042 | 2.815 | 1.159 | 0.847 | 206.2592593 | 330 | NA | 379 | 1
N00014-001-096 | 47 | 6000 | 7.931 | 13.07 | 15 | 48 | 115.36 | 70 | 0.9 | 7.93 | 0.2 | 0.1 | 0.15 | 10 | 30 | 0.1 | 460 | 6.78 | 14.951 | 7.428 | 3.182 | 0.8 | 0.539 | 223.3513514 | 580.25 | NA | NA | 3
N00014-001-097 | 44 | 6000 | 5.017 | 13.187 | 15 | 45 | 115.36 | 80 | 0.9 | 5.02 | 0.2 | 0.1 | 0.15 | 10 | 30 | 0.1 | 460 | 6.99 | 17.018 | 7.38 | 3.376 | 0.9745 | 0.663 | 213.6818182 | 557.5555556 | NA | NA | 3
N00014-001-098 | 42 | 6000 | 5.558 | 13.172 | 15 | 43 | 115.36 | 90 | 0.9 | 5.56 | 0.2 | 0.1 | 0.15 | 10 | 30 | 0.1 | 460 | 7.08 | 19.21 | 7.245 | 3.912 | 1.0675 | 0.7685 | 232.3333333 | 524 | NA | NA | 3
N00014-001-099 | 41 | 6000 | 5.859 | 13.154 | 15 | 41 | 115.36 | 100 | 0.9 | 5.86 | 0.2 | 0.1 | 0.15 | 10 | 30 | 0.1 | 460 | 6.63 | 18.752 | 6.977 | 3.902 | 0.8265 | 0.59 | 245 | 555.4 | NA | NA | 4