## NewStackedBeads
Parent Sample Name | Summary: Ending O2 ppm | Summary: Laser Power (W) | Summary: Robot Travel Speed (mm/s) | Summary: Starting O2 ppm | Summary: Wire Feed Speed (mm/s) | Summary: Wire Power (kW) | Weld Ignition Stage Data: Laser Pre-Time (s) | Weld Ignition Stage Data: Wire Power (kW) | Weld Fill Stage Data: Fill Time (s) | Weld Fill Stage Data: Heat Wirefeed Speed (mm/s) | Weld Fill Stage Data: Wire Power (kW) | Weld End Stage Data: Heat Wirefeed Speed (mm/s) | Bead quality (1-intermittent, 2-variable, 3-rippled, 4-smooth) | Bead width (mm) | Stacked Bead Height (mm) | Fusion zone area (mm^2) | Fusion zone width (mm) | Fusion zone depth (mm) | Fusion zone depth at 50% fusion zone width (mm) | Fusion zone depth at 75% fusion zone width (mm) | Microstructure type (1-basketweave, 2-colony, 4-GB alpha) | Beta grain length // build (microns) | Beta grain length perp. build (microns) | Heat Affected Zone Depth (mm) | Height of Transient Region (mm) | Number of Beads in Transient Region | Height of Characteristic Region (mm) | Number of Layer Bands in Characteristic Region | Number of Beads in Characteristic Region | Total Number of Beads | Vertical Position of Each Band Above the Base Plate (mm) | Spacing between Layer Bands | Area of Transient Region (mm^2) | Area of Characteristic Region (mm^2)
N00014-002-004 | 28 | 3000 | 3.5 | 34 | 50 | 0.6 | 0.2 | 0.3 | 0.15 | 10 | 0.3 | 30 | 3 | 7.9 | 24.14 | 177.273 | 7.25 | 25.659 | 1.6265 | 1.239 | [1, 2, 4] | 844.8 | 2160 | 2.293 | 11.827 | 3 | 11.989 | 5 | 4 | 6 | [0.237,3.520, 6.256, 8.926, 12.006] | [3.296, 2.74, 2.69, 3.064] | 83.609 | 82.89
N00014-002-005 | 24 | 3000 | 15 | 30 | 30 | 0.3 | 0.2 | 0.3 | 0.15 | 10 | 0.3 | 30 | 3 | 5.06 | 4.37 | 18.094 | 5.431 | 0.828 | 0.7705 | 0.617 | [1, 2, 4] | 181.321 | 340.4 | 1.331 | 3.677 | 2 | 0.578 | 2 | 2 | 4 | [-0.044, 0.578] | [0.622] | 10.515 | 3.842
N00014-002-009 | 21 | 6000 | 3.5 | 26 | 45 | 0.3 | 0.2 | 0.3 | 0.15 | 10 | 0.3 | 30 | 3 | 12.6 | 20.64 | 253.872 | 12.295 | 3.02 | 2.5225 | 1.8815 | [1, 2, 4] | 609.425 | 3143.53 | 4.374 | 13.761 | 4 | 6.672 | 7 | 5 | 8 | [-1.396, 0.023, 1.472, 2.877, 4.261, 5.671, 6.681] | [1.417, 1.439, 1.412, 1.895, 1.410, 0.998 | 155.334 | 70.244
N00014-002-030 | 10 | 3000 | 2 | 25 | 16.98 | 0 | 0.5 | 0 | 0.15 | 16.98 | 0 | 16.98 | 3 | 9.31 | 29.63 | 267.73 | 8.402 | 2.391 | 2.2435 | 1.8815 | [1,2,4] | 967.07 | 2138.57 | 3.528 | 12.535 | 5 | 17.421 | 13 | 11 | 15 | [-0.822, 0.307, 1.605, 3.032, 4.527, 6.102, 7.870, 9.361, 10.947, 12.572, 14.233, 15.808, 17.355] | [1.129, 1.298, 1.427, 1.495, 1.575, 1.768, 1.288, 1.586, 1.625, 1.661, 1.575, 1.547] | 144.836 | 105.406
N00014-002-031 | 11 | 3000 | 3.5 | 11 | 18.46 | 0 | 0.5 | 0 | 0.15 | 18.46 | 0 | 18.46 | 3 | 7.34 | 22.88 | 163.905 | 7.835 | 1.888 | 1.649 | 1.341 | [1, 2, 4] | 1106.29 | 1337.64 | 2.781 | 10.218 | 5 | 12.53 | 13 | 11 | 15 | [-0.929, -0.142, 0.78, 1.872, 2.997, 4.144, 5.393, 6.682, 8.043, 8.938, 10.169, 11.37, 12.54] | [0.787, 0.922, 1.092, 1.125, 1.147, 1.249, 1.289, 1.361, 0.895, 1.231, 1.201, 1.17] | 67.428 | 84.557
N00014-002-032 | 13 | 3000 | 5 | 18 | 19.09 | 0 | 0.5 | 0 | 0.15 | 19.09 | 0 | 19.09 | 3 | 6.2 | 19.46 | 118.058 | 6.972 | 1.362 | 1.3025 | 1.037 | [1, 2, 4] | 698.92 | 2980 | 2.25 | 9.783 | 4 | 9.584 | 12 | 10 | 13 | [-0.920, -0.151, 0.657, 1.586, 2.561, 3.558, 4.630, 5.669, 6.798, 7.656, 8.668, 9.577] | [0.769, 0.808, 0.929, 0.975, 0.997, 1.072, 1.039, 1.129, 0.858, 1.012, 0.909] | 53.946 | 56.09
N00014-002-033 | 14 | 3000 | 7.5 | 18 | 19.44 | 0 | 0.5 | 0 | 0.15 | 19.44 | 0 | 19.44 | 4 | 5.92 | 16.03 | 81.482 | 6.527 | 1.175 | 1.0975 | 0.9005 | [1, 2, 4] | NA | NA | 1.943 | 6.683 | 4 | 9.244 | 11 | 11 | 15 | [-0.245, 0.301, 1.065, 1.914, 2.755, 3.691, 4.583, 5.108, 6.035, 8.805, 9.243] | [0.546, 0.764, 0.849, 0.841, 0.936, 0.892, 0.525, 0.927, 2.77, 0.438] | 28.883 | 46.159
N00014-002-034 | 17 | 6000 | 5 | 22 | 45.87 | 0.2 | 0.2 | 0 | 0.1 | 45.87 | 0.2 | 45.87 | 3 | 11.85 | 27.86 | 289.333 | 11.175 | 2.397 | 2.131 | 1.5965 | [1, 2, 4] | NA | NA | 3.48 | 15.086 | 4 | 11.911 | 11 | 6 | 10 | [-1.276, -0.216, 0.964, 2.051, 3.161, 4.229, 8.267, 9.029, 9.916, 10.934, 11.896,] | [1.492, 1.18, 1.087, 1.11, 1.068, 4.038, 0.762, 0.887, 1.018, 0.962] | 155.678 | 112.421
N00014-002-035 | 23 | 6000 | 5 | 29 | 55.05 | 0.2 | 0.2 | 0 | 0.1 | 55.05 | 0.2 | 55.05 | 4 | 11.96 | 31.98 | NA | 10.685 | 2.473 | NA | NA | NA | NA | NA | NA | 15.741 | NA | 15.905 | 13 | NA | NA | [-0.702, 0.729, 2.270, 3.698, 5.224, 6.611, 8.012, 9.472, 10.902, 11.965, 13.321, 14.573, 15.905] | [1.431, 1.541, 1.428, 1.526, 1.387, 1.401, 1.46, 1.43, 1.063, 1.356, 1.252, 1.332] | NA | NA
N00014-002-036 | 32 | 6000 | 10 | -29 | 47.98 | 0.2 | 0.2 | 0 | 0.1 | 47.98 | 0.2 | 47.98 | 3 | 6.82 | 13.37 | NA | 8.955 | 1.75 | NA | NA | NA | NA | NA | NA | 8.22 | 4 | 3.543 | 6 | 5 | 8 | [-0.833, -0.168, 0.779, 1.717, 2.581, 3.543] | [0.665, 0.947, 0.938, 0.864, 0.962] | NA | NA
N00014-002-037 | 14 | 6000 | 10 | 22 | 47.01 | 0.15 | 0.2 | 0 | 0.1 | 47.01 | 0.15 | 47.01 | 3 | 7.61 | 21.21 | NA | 9.232 | 1.839 | NA | NA | NA | NA | NA | NA | 11.113 | 4 | 9.417 | 11 | 10 | 14 | [-0.999, -0.201, 0.733, 1.577, 2.514, 5.109, 5.782, 7.828, 8.213, 8.69, 9.417] | [0.798, 0.934, 0.844, 0.937, 2.595, 0.673, 2.046, 0.385, 0.477, 0.727] | NA | NA
N00014-002-038 | 24 | 6000 | 10 | 27 | 46.05 | 0.1 | 0.2 | 0 | 0.1 | 46.05 | 0.1 | 46.05 | 2 | 8.21 | NA | NA | 9.05 | 1.727 | NA | NA | NA | NA | NA | NA | NA | NA | NA | NA | NA | NA | NA | NA | NA | NA
N00014-002-A04 | 58 | 6000 | 6.58 | 64 | 58.25 | 0.3 | 0.2 | 0.3 | 0.15 | 10 | 0.3 | 30 | 4 | 12.33 | NA | 214.267 | 10.955 | 1.775 | 1.5465 | 1.1165 | [1, 2, 4] | 592.14 | 10614.25 | 2.489 | 12.669 | 3 | 7.447 | 9 | 4 | 6 | [-0.724, 0.370, 1.586, 2.760, 3.795, 4.442, 5.390, 6.808, 7.4] | [1.094, 1.174, 1.160, 1.028, 0.667, 0.959, 1.449, 0.592] | 130.532 | 68.74
N00014-002-A05 | 14 | 3000 | 2 | 23 | 25.8 | 0.15 | 0.2 | 0.3 | 0.15 | 10 | 0.3 | 30 | 4 | 9.69 | 42.79 | 381.281 | 8.406 | 44.428 | 1.319 | 0.8775 | [1, 2, 4] | 2132.33 | 2253.68 | 2.765 | 14.02 | 4 | 28.8 | 13 | 11 | 15 | [1.012, 2.863, 5.146, 7.345, 9.707, 12.346, 14.587, 17.129, 19.565, 21.816, 24.212, 26.649, 28.812] | [1.859, 2.280, 2.158, 2.409, 2.624, 2.246, 2.567, 2.426, 2.226, 2.406, 2.416, 2.159] | 122.795 | 248.777
N00014-002-A06 | 13 | 3000 | 3.5 | 26 | 25.1 | 0.15 | 0.2 | 0.3 | 0.15 | 10 | 0.3 | 30 | 3 | 7.77 | 30.04 | 216.542 | 7.514 | 31.004 | 1.1345 | 0.807 | [1, 2, 4] | 1072.648 | 2274.46 | 2.92 | 11.153 | 5 | 18.415 | 13 | 11 | 15 | [-0.20, 1.145, 2.595, 4.265, 5.906, 7.568, 9.173, 10.523, 12.146, 13.728, 15.288, 16.836, 18.415] | [1.339, 1.479, 1.633, 1.655, 1.688, 1.589, 1.383, 1.743, 1.712, 1.728, 1.739, 1.804] | 79.956 | 127.847
N00014-002-A07 | 7 | 6000 | 5 | 18 | 60.1 | 0.3 | 0.2 | 0.3 | 0.15 | 10 | 0.3 | 30 | 4 | 11.74 | 33.76 | 363.097 | 10.427 | 36.727 | 1.637 | 1.016 | [1, 2, 4] | 863.5714 | 4083.29 | NA | 16.64 | 5 | 18.068 | 13 | 9 | 14 | [-0.471, 1.233, 2.688, 4.149, 5.768, 7.428, 8.734, 10.11, 11.576, 13.518, 14.731, 16.422, 18.068] | [1.686, 1.481, 1.450, 1.630, 1.645, 1.324, 1.374, 1.465, 1.97, 1.247, 1.668, 1.686] | 172.121 | 176.485